## Train Results
Al | Co | Cr | Cu | Fe | Mn | Ni | V | Actual_Elong_T (%) | Predicted_Elong_T (%)
0 | 15 | 5 | 0 | 15 | 0 | 40 | 25 | 33.7 | 34.28741
0 | 15 | 5 | 0 | 20 | 0 | 40 | 20 | 37 | 36.2986
0 | 10 | 10 | 0 | 55 | 0 | 25 | 0 | 18.3 | 12.77831
0 | 40 | 4 | 0 | 28 | 4 | 4 | 20 | 28.2 | 23.70116
4 | 0 | 8 | 24 | 4 | 16 | 44 | 0 | 52.6 | 46.95628
4 | 16 | 0 | 20 | 4 | 12 | 44 | 0 | 44.6 | 42.034
0 | 10 | 5 | 0 | 5 | 0 | 50 | 30 | 25 | 28.96028
0 | 50 | 10 | 0 | 15 | 0 | 15 | 10 | 34.6 | 24.04182
0 | 15 | 5 | 0 | 45 | 0 | 30 | 5 | 11.9 | 15.88462
0 | 24 | 4 | 0 | 8 | 4 | 36 | 24 | 48.8 | 43.0038
4 | 0 | 8 | 4 | 24 | 12 | 44 | 4 | 41.8 | 39.43639
0 | 15 | 15 | 0 | 5 | 0 | 45 | 20 | 35 | 31.69096
0 | 16 | 8 | 4 | 16 | 20 | 36 | 0 | 34.3 | 38.5625
4 | 20 | 4 | 4 | 16 | 0 | 52 | 0 | 42 | 37.74548
0 | 45 | 10 | 0 | 20 | 0 | 15 | 10 | 25.7 | 23.19216
0 | 20 | 5 | 0 | 15 | 0 | 40 | 20 | 39 | 37.55615
0 | 10 | 0 | 0 | 0 | 0 | 75 | 15 | 36 | 35.2942
5 | 5 | 10 | 0 | 35 | 0 | 45 | 0 | 27.5 | 23.90794
5 | 10 | 5 | 0 | 20 | 0 | 55 | 5 | 38.4 | 37.9698
5 | 10 | 0 | 0 | 5 | 0 | 55 | 25 | 26 | 25.16142
0 | 30 | 0 | 0 | 30 | 0 | 35 | 5 | 20 | 20.1458
5 | 20 | 5 | 0 | 25 | 0 | 45 | 0 | 24.6 | 26.28404
0 | 5 | 10 | 0 | 30 | 0 | 50 | 5 | 23.4 | 21.81561
4 | 0 | 12 | 4 | 4 | 16 | 52 | 8 | 55.7 | 45.99954
4 | 12 | 8 | 0 | 8 | 8 | 56 | 4 | 39 | 41.68201
4 | 4 | 4 | 8 | 28 | 16 | 32 | 4 | 46.3 | 44.26101
0 | 15 | 20 | 0 | 5 | 0 | 45 | 15 | 31 | 31.33915
0 | 5 | 10 | 0 | 10 | 0 | 55 | 20 | 26.7 | 27.90159
4 | 0 | 8 | 4 | 24 | 12 | 44 | 4 | 49 | 39.43639
0 | 30 | 10 | 0 | 15 | 0 | 30 | 15 | 33.8 | 32.82656
0 | 65 | 15 | 0 | 0 | 0 | 10 | 10 | 22 | 26.86934
4 | 8 | 0 | 12 | 20 | 8 | 48 | 0 | 42.1 | 40.32981
0 | 25 | 15 | 0 | 5 | 0 | 35 | 20 | 31.8 | 32.26606
0 | 20 | 8 | 4 | 0 | 20 | 44 | 4 | 40.7 | 42.68455
0 | 20 | 8 | 4 | 0 | 20 | 44 | 4 | 41 | 42.68455
0 | 10 | 5 | 0 | 35 | 0 | 35 | 15 | 29.7 | 30.86106
4 | 12 | 0 | 0 | 16 | 8 | 52 | 8 | 33.7 | 37.76083
4 | 12 | 8 | 4 | 16 | 8 | 48 | 0 | 47.1 | 41.25487
0 | 25 | 5 | 0 | 10 | 0 | 35 | 25 | 37 | 34.69638
0 | 20 | 4 | 0 | 4 | 4 | 48 | 20 | 46.5 | 42.89622
0 | 35 | 15 | 0 | 10 | 0 | 25 | 15 | 30 | 30.89981
0 | 35 | 25 | 0 | 5 | 0 | 30 | 5 | 20.5 | 24.77213
4 | 16 | 0 | 4 | 12 | 8 | 52 | 4 | 44.8 | 39.97882
0 | 40 | 5 | 0 | 15 | 0 | 15 | 25 | 24 | 23.16933
0 | 45 | 15 | 0 | 10 | 0 | 15 | 15 | 29.1 | 29.78764
4 | 8 | 4 | 4 | 16 | 12 | 48 | 4 | 41 | 39.43752
0 | 20 | 20 | 0 | 15 | 0 | 30 | 15 | 31 | 31.69939
0 | 40 | 20 | 0 | 5 | 0 | 30 | 5 | 26.2 | 26.92126
4 | 12 | 0 | 12 | 20 | 8 | 44 | 0 | 42.4 | 40.35522
0 | 10 | 10 | 0 | 25 | 0 | 50 | 5 | 14.2 | 19.0728
0 | 35 | 15 | 0 | 5 | 0 | 20 | 25 | 0 | 1.322581
0 | 15 | 20 | 0 | 15 | 0 | 40 | 10 | 32 | 32.3551
4 | 12 | 0 | 12 | 20 | 8 | 44 | 0 | 39 | 40.35522
0 | 12 | 8 | 4 | 16 | 20 | 36 | 4 | 39.1 | 41.30835
4 | 12 | 4 | 4 | 20 | 16 | 32 | 8 | 51.8 | 45.98898
4 | 8 | 0 | 0 | 4 | 8 | 52 | 24 | 48.4 | 43.78099
4 | 0 | 4 | 0 | 20 | 8 | 52 | 12 | 40 | 38.49162
5 | 0 | 5 | 0 | 25 | 0 | 60 | 5 | 40.1 | 38.27766
0 | 25 | 10 | 0 | 5 | 0 | 35 | 25 | 29.9 | 32.01054
4 | 8 | 12 | 4 | 4 | 24 | 40 | 4 | 54.6 | 49.25305
0 | 25 | 10 | 0 | 20 | 0 | 40 | 5 | 19.5 | 20.61994
0 | 5 | 0 | 0 | 75 | 0 | 20 | 0 | 3.6 | 0.6050712
0 | 45 | 5 | 0 | 15 | 0 | 25 | 10 | 26.6 | 21.71941
0 | 25 | 0 | 0 | 35 | 0 | 35 | 5 | 20 | 19.07718
4 | 0 | 12 | 16 | 4 | 12 | 52 | 0 | 51.5 | 45.46104
0 | 55 | 10 | 0 | 10 | 0 | 15 | 10 | 24.9 | 25.17689
0 | 16 | 8 | 4 | 16 | 20 | 36 | 0 | 41.4 | 38.5625
4 | 12 | 8 | 0 | 8 | 8 | 56 | 4 | 47.8 | 41.68201
0 | 30 | 5 | 0 | 30 | 0 | 20 | 15 | 22.1 | 22.87507
0 | 35 | 20 | 0 | 10 | 0 | 15 | 20 | 0 | 1.434064
0 | 20 | 10 | 0 | 10 | 0 | 45 | 15 | 34 | 34.97547
0 | 5 | 5 | 0 | 30 | 0 | 45 | 15 | 34 | 33.7182
4 | 0 | 4 | 4 | 16 | 12 | 56 | 4 | 42 | 40.1426
5 | 5 | 5 | 0 | 20 | 0 | 50 | 15 | 29.1 | 32.77996
0 | 4 | 8 | 4 | 16 | 20 | 44 | 4 | 46.7 | 43.60036
0 | 15 | 15 | 0 | 15 | 0 | 40 | 15 | 30 | 31.67709
0 | 12 | 4 | 0 | 4 | 16 | 40 | 24 | 39.6 | 43.0756
0 | 30 | 0 | 0 | 15 | 0 | 50 | 5 | 22 | 21.71969
0 | 20 | 15 | 0 | 0 | 0 | 35 | 30 | 0 | 1.876304
0 | 0 | 8 | 4 | 16 | 12 | 52 | 8 | 43.1 | 42.86291
0 | 10 | 20 | 0 | 5 | 0 | 60 | 5 | 22.4 | 22.10877
0 | 20 | 10 | 0 | 5 | 0 | 40 | 25 | 32 | 32.70227
0 | 16 | 0 | 4 | 20 | 20 | 28 | 12 | 16.8 | 26.10275
0 | 30 | 10 | 0 | 10 | 0 | 30 | 20 | 31 | 31.54171
4 | 16 | 8 | 0 | 12 | 0 | 48 | 12 | 41.6 | 38.95893
0 | 0 | 8 | 4 | 16 | 12 | 52 | 8 | 43.5 | 42.86291
0 | 30 | 20 | 0 | 5 | 0 | 40 | 5 | 24.4 | 25.12094
0 | 5 | 5 | 0 | 30 | 0 | 55 | 5 | 23 | 22.26304
5 | 5 | 0 | 0 | 40 | 0 | 45 | 5 | 34 | 33.14458
0 | 15 | 25 | 0 | 5 | 0 | 50 | 5 | 22.5 | 23.15752
4 | 12 | 4 | 4 | 12 | 16 | 36 | 12 | 48.4 | 47.66704
0 | 25 | 20 | 0 | 10 | 0 | 35 | 10 | 32.6 | 32.4175
0 | 30 | 10 | 0 | 5 | 0 | 45 | 10 | 20.8 | 23.32263
0 | 40 | 25 | 0 | 10 | 0 | 20 | 5 | 32 | 27.75187
0 | 24 | 8 | 0 | 12 | 16 | 32 | 8 | 45.4 | 41.5804
4 | 32 | 8 | 4 | 4 | 20 | 24 | 4 | 48.8 | 47.59704
0 | 24 | 8 | 0 | 12 | 16 | 32 | 8 | 40.3 | 41.5804
0 | 20 | 10 | 0 | 0 | 0 | 45 | 25 | 36 | 33.29339
4 | 40 | 0 | 0 | 12 | 4 | 36 | 4 | 45.3 | 45.07741
0 | 25 | 5 | 0 | 10 | 0 | 50 | 10 | 28.7 | 24.35811
0 | 40 | 5 | 0 | 15 | 0 | 20 | 20 | 21 | 22.87395
0 | 16 | 0 | 4 | 20 | 20 | 28 | 12 | 38.6 | 26.10275
5 | 0 | 5 | 0 | 45 | 0 | 45 | 0 | 23.3 | 22.98605
4 | 20 | 4 | 4 | 16 | 0 | 52 | 0 | 35.7 | 37.74548
4 | 12 | 0 | 0 | 16 | 8 | 52 | 8 | 40.6 | 37.76083

## Test Results
Al | Co | Cr | Cu | Fe | Mn | Ni | V | Actual_Elong_T (%) | Predicted_Elong_T (%)
4 | 12 | 0 | 12 | 20 | 8 | 44 | 0 | 39 | 40.35522
0 | 15 | 15 | 0 | 5 | 0 | 45 | 20 | 35 | 31.69096
0 | 25 | 0 | 0 | 35 | 0 | 35 | 5 | 20 | 19.07718
0 | 16 | 0 | 4 | 20 | 20 | 28 | 12 | 16.8 | 26.10275
0 | 24 | 8 | 0 | 12 | 16 | 32 | 8 | 45.4 | 41.5804
0 | 10 | 0 | 0 | 0 | 0 | 75 | 15 | 36 | 35.2942
0 | 45 | 5 | 0 | 15 | 0 | 25 | 10 | 26.6 | 21.71941
0 | 5 | 5 | 0 | 30 | 0 | 55 | 5 | 23 | 22.26304
4 | 12 | 8 | 4 | 16 | 8 | 48 | 0 | 47.1 | 41.25487
5 | 5 | 10 | 0 | 20 | 0 | 55 | 5 | 33.8 | 36.14093
4 | 16 | 0 | 4 | 12 | 8 | 52 | 4 | 44.8 | 39.97882
4 | 0 | 8 | 24 | 4 | 16 | 44 | 0 | 52.6 | 46.95627
5 | 15 | 5 | 0 | 5 | 0 | 65 | 5 | 16.7 | 38.65034
0 | 30 | 10 | 0 | 5 | 0 | 45 | 10 | 20.8 | 23.32263
0 | 35 | 20 | 0 | 30 | 0 | 15 | 0 | 31 | 23.92341
4 | 12 | 8 | 4 | 16 | 8 | 48 | 0 | 42.2 | 41.25487
0 | 30 | 5 | 0 | 30 | 0 | 20 | 15 | 22.1 | 22.87507
0 | 25 | 20 | 0 | 10 | 0 | 35 | 10 | 32.6 | 32.4175
4 | 8 | 4 | 4 | 16 | 12 | 48 | 4 | 41.2 | 39.43752
0 | 25 | 10 | 0 | 25 | 0 | 35 | 5 | 20.1 | 21.87009
0 | 16 | 8 | 4 | 16 | 20 | 36 | 0 | 34.3 | 38.5625
0 | 15 | 5 | 0 | 45 | 0 | 30 | 5 | 11.9 | 15.88462
0 | 15 | 5 | 0 | 15 | 0 | 40 | 25 | 33.7 | 34.28741
4 | 12 | 4 | 0 | 28 | 0 | 40 | 12 | 50.6 | 36.37727
0 | 5 | 10 | 0 | 10 | 0 | 55 | 20 | 26.7 | 27.90159
5 | 10 | 5 | 0 | 25 | 0 | 50 | 5 | 0 | 36.44727