## Train Results
Al | Co | Cr | Cu | Fe | Mn | Ni | V | Actual_Elong_T (%) | Predicted_Elong_T (%)
0 | 15 | 5 | 0 | 15 | 0 | 40 | 25 | 33.7 | 34.22556
0 | 15 | 5 | 0 | 20 | 0 | 40 | 20 | 37 | 35.75751
0 | 10 | 10 | 0 | 55 | 0 | 25 | 0 | 18.3 | 14.70183
0 | 40 | 4 | 0 | 28 | 4 | 4 | 20 | 28.2 | 27.86005
4 | 0 | 8 | 24 | 4 | 16 | 44 | 0 | 52.6 | 55.05361
4 | 16 | 0 | 20 | 4 | 12 | 44 | 0 | 44.6 | 41.94565
0 | 10 | 5 | 0 | 5 | 0 | 50 | 30 | 25 | 26.02474
0 | 50 | 10 | 0 | 15 | 0 | 15 | 10 | 34.6 | 25.58106
0 | 15 | 5 | 0 | 45 | 0 | 30 | 5 | 11.9 | 15.59621
0 | 24 | 4 | 0 | 8 | 4 | 36 | 24 | 48.8 | 42.06624
4 | 0 | 8 | 4 | 24 | 12 | 44 | 4 | 41.8 | 46.10631
0 | 15 | 15 | 0 | 5 | 0 | 45 | 20 | 35 | 33.56892
0 | 16 | 8 | 4 | 16 | 20 | 36 | 0 | 34.3 | 37.49246
4 | 20 | 4 | 4 | 16 | 0 | 52 | 0 | 42 | 40.1937
0 | 45 | 10 | 0 | 20 | 0 | 15 | 10 | 25.7 | 24.46505
0 | 20 | 5 | 0 | 15 | 0 | 40 | 20 | 39 | 37.25468
0 | 10 | 0 | 0 | 0 | 0 | 75 | 15 | 36 | 35.05635
5 | 5 | 10 | 0 | 35 | 0 | 45 | 0 | 27.5 | 26.35956
5 | 10 | 5 | 0 | 20 | 0 | 55 | 5 | 38.4 | 39.48827
5 | 10 | 0 | 0 | 5 | 0 | 55 | 25 | 26 | 26.1521
0 | 30 | 0 | 0 | 30 | 0 | 35 | 5 | 20 | 20.63806
5 | 20 | 5 | 0 | 25 | 0 | 45 | 0 | 24.6 | 33.95114
0 | 5 | 10 | 0 | 30 | 0 | 50 | 5 | 23.4 | 20.43366
4 | 0 | 12 | 4 | 4 | 16 | 52 | 8 | 55.7 | 55.6073
4 | 12 | 8 | 0 | 8 | 8 | 56 | 4 | 39 | 40.9673
4 | 4 | 4 | 8 | 28 | 16 | 32 | 4 | 46.3 | 53.54472
0 | 15 | 20 | 0 | 5 | 0 | 45 | 15 | 31 | 31.74429
0 | 5 | 10 | 0 | 10 | 0 | 55 | 20 | 26.7 | 31.15901
4 | 0 | 8 | 4 | 24 | 12 | 44 | 4 | 49 | 46.10631
0 | 30 | 10 | 0 | 15 | 0 | 30 | 15 | 33.8 | 32.03947
0 | 65 | 15 | 0 | 0 | 0 | 10 | 10 | 22 | 25.14332
4 | 8 | 0 | 12 | 20 | 8 | 48 | 0 | 42.1 | 42.14154
0 | 25 | 15 | 0 | 5 | 0 | 35 | 20 | 31.8 | 31.50276
0 | 20 | 8 | 4 | 0 | 20 | 44 | 4 | 40.7 | 41.59481
0 | 20 | 8 | 4 | 0 | 20 | 44 | 4 | 41 | 41.59481
0 | 10 | 5 | 0 | 35 | 0 | 35 | 15 | 29.7 | 30.20632
4 | 12 | 0 | 0 | 16 | 8 | 52 | 8 | 33.7 | 37.73107
4 | 12 | 8 | 4 | 16 | 8 | 48 | 0 | 47.1 | 43.51083
0 | 25 | 5 | 0 | 10 | 0 | 35 | 25 | 37 | 34.45306
0 | 20 | 4 | 0 | 4 | 4 | 48 | 20 | 46.5 | 41.51653
0 | 35 | 15 | 0 | 10 | 0 | 25 | 15 | 30 | 29.36834
0 | 35 | 25 | 0 | 5 | 0 | 30 | 5 | 20.5 | 24.02763
4 | 16 | 0 | 4 | 12 | 8 | 52 | 4 | 44.8 | 41.37381
0 | 40 | 5 | 0 | 15 | 0 | 15 | 25 | 24 | 24.90753
0 | 45 | 15 | 0 | 10 | 0 | 15 | 15 | 29.1 | 29.32928
4 | 8 | 4 | 4 | 16 | 12 | 48 | 4 | 41 | 41.3235
0 | 20 | 20 | 0 | 15 | 0 | 30 | 15 | 31 | 30.54873
0 | 40 | 20 | 0 | 5 | 0 | 30 | 5 | 26.2 | 26.19069
4 | 12 | 0 | 12 | 20 | 8 | 44 | 0 | 42.4 | 42.47862
0 | 10 | 10 | 0 | 25 | 0 | 50 | 5 | 14.2 | 18.8503
0 | 35 | 15 | 0 | 5 | 0 | 20 | 25 | 0 | 1.168425
0 | 15 | 20 | 0 | 15 | 0 | 40 | 10 | 32 | 30.77136
4 | 12 | 0 | 12 | 20 | 8 | 44 | 0 | 39 | 42.47862
0 | 12 | 8 | 4 | 16 | 20 | 36 | 4 | 39.1 | 40.1118
4 | 12 | 4 | 4 | 20 | 16 | 32 | 8 | 51.8 | 55.37957
4 | 8 | 0 | 0 | 4 | 8 | 52 | 24 | 48.4 | 47.00372
4 | 0 | 4 | 0 | 20 | 8 | 52 | 12 | 40 | 38.12397
5 | 0 | 5 | 0 | 25 | 0 | 60 | 5 | 40.1 | 38.56009
0 | 25 | 10 | 0 | 5 | 0 | 35 | 25 | 29.9 | 32.15271
4 | 8 | 12 | 4 | 4 | 24 | 40 | 4 | 54.6 | 55.69869
0 | 25 | 10 | 0 | 20 | 0 | 40 | 5 | 19.5 | 21.13008
0 | 5 | 0 | 0 | 75 | 0 | 20 | 0 | 3.6 | 2.006514
0 | 45 | 5 | 0 | 15 | 0 | 25 | 10 | 26.6 | 22.61342
0 | 25 | 0 | 0 | 35 | 0 | 35 | 5 | 20 | 18.83245
4 | 0 | 12 | 16 | 4 | 12 | 52 | 0 | 51.5 | 52.93958
0 | 55 | 10 | 0 | 10 | 0 | 15 | 10 | 24.9 | 25.63375
0 | 16 | 8 | 4 | 16 | 20 | 36 | 0 | 41.4 | 37.49246
4 | 12 | 8 | 0 | 8 | 8 | 56 | 4 | 47.8 | 40.9673
0 | 30 | 5 | 0 | 30 | 0 | 20 | 15 | 22.1 | 23.30074
0 | 35 | 20 | 0 | 10 | 0 | 15 | 20 | 0 | 1.145102
0 | 20 | 10 | 0 | 10 | 0 | 45 | 15 | 34 | 33.83204
0 | 5 | 5 | 0 | 30 | 0 | 45 | 15 | 34 | 32.63128
4 | 0 | 4 | 4 | 16 | 12 | 56 | 4 | 42 | 40.52063
5 | 5 | 5 | 0 | 20 | 0 | 50 | 15 | 29.1 | 33.48653
0 | 4 | 8 | 4 | 16 | 20 | 44 | 4 | 46.7 | 42.52994
0 | 15 | 15 | 0 | 15 | 0 | 40 | 15 | 30 | 31.74277
0 | 12 | 4 | 0 | 4 | 16 | 40 | 24 | 39.6 | 42.15806
0 | 30 | 0 | 0 | 15 | 0 | 50 | 5 | 22 | 22.65798
0 | 20 | 15 | 0 | 0 | 0 | 35 | 30 | 0 | 1.856283
0 | 0 | 8 | 4 | 16 | 12 | 52 | 8 | 43.1 | 43.45672
0 | 10 | 20 | 0 | 5 | 0 | 60 | 5 | 22.4 | 23.11949
0 | 20 | 10 | 0 | 5 | 0 | 40 | 25 | 32 | 33.49901
0 | 16 | 0 | 4 | 20 | 20 | 28 | 12 | 16.8 | 27.87444
0 | 30 | 10 | 0 | 10 | 0 | 30 | 20 | 31 | 30.62608
4 | 16 | 8 | 0 | 12 | 0 | 48 | 12 | 41.6 | 38.49929
0 | 0 | 8 | 4 | 16 | 12 | 52 | 8 | 43.5 | 43.45672
0 | 30 | 20 | 0 | 5 | 0 | 40 | 5 | 24.4 | 24.6678
0 | 5 | 5 | 0 | 30 | 0 | 55 | 5 | 23 | 22.29618
5 | 5 | 0 | 0 | 40 | 0 | 45 | 5 | 34 | 35.81418
0 | 15 | 25 | 0 | 5 | 0 | 50 | 5 | 22.5 | 22.754
4 | 12 | 4 | 4 | 12 | 16 | 36 | 12 | 48.4 | 55.59943
0 | 25 | 20 | 0 | 10 | 0 | 35 | 10 | 32.6 | 29.01895
0 | 30 | 10 | 0 | 5 | 0 | 45 | 10 | 20.8 | 23.55393
0 | 40 | 25 | 0 | 10 | 0 | 20 | 5 | 32 | 27.80898
0 | 24 | 8 | 0 | 12 | 16 | 32 | 8 | 45.4 | 41.09071
4 | 32 | 8 | 4 | 4 | 20 | 24 | 4 | 48.8 | 55.69655
0 | 24 | 8 | 0 | 12 | 16 | 32 | 8 | 40.3 | 41.09071
0 | 20 | 10 | 0 | 0 | 0 | 45 | 25 | 36 | 34.46694
4 | 40 | 0 | 0 | 12 | 4 | 36 | 4 | 45.3 | 43.44216
0 | 25 | 5 | 0 | 10 | 0 | 50 | 10 | 28.7 | 24.11394
0 | 40 | 5 | 0 | 15 | 0 | 20 | 20 | 21 | 22.32738
0 | 16 | 0 | 4 | 20 | 20 | 28 | 12 | 38.6 | 27.87444
5 | 0 | 5 | 0 | 45 | 0 | 45 | 0 | 23.3 | 25.95691
4 | 20 | 4 | 4 | 16 | 0 | 52 | 0 | 35.7 | 40.1937
4 | 12 | 0 | 0 | 16 | 8 | 52 | 8 | 40.6 | 37.73107

## Test Results
Al | Co | Cr | Cu | Fe | Mn | Ni | V | Actual_Elong_T (%) | Predicted_Elong_T (%)
4 | 0 | 12 | 16 | 4 | 12 | 52 | 0 | 51.5 | 52.93958
4 | 40 | 0 | 0 | 12 | 4 | 36 | 4 | 45.3 | 43.44216
0 | 30 | 10 | 0 | 10 | 0 | 30 | 20 | 31 | 30.62608
0 | 25 | 15 | 0 | 5 | 0 | 35 | 20 | 31.8 | 31.50276
4 | 12 | 4 | 4 | 12 | 16 | 36 | 12 | 48.4 | 55.59943
0 | 15 | 25 | 0 | 5 | 0 | 50 | 5 | 22.5 | 22.754
0 | 5 | 0 | 0 | 75 | 0 | 20 | 0 | 3.6 | 2.006514
0 | 20 | 8 | 4 | 0 | 20 | 44 | 4 | 40.7 | 41.59481
0 | 25 | 20 | 0 | 10 | 0 | 35 | 10 | 32.6 | 29.01895
4 | 12 | 8 | 4 | 16 | 8 | 48 | 0 | 47.1 | 43.51083
0 | 10 | 5 | 0 | 10 | 0 | 55 | 20 | 33 | 36.36792
0 | 25 | 10 | 0 | 20 | 0 | 40 | 5 | 19.5 | 21.13008
0 | 10 | 0 | 0 | 30 | 0 | 40 | 20 | 36 | 33.17834
0 | 40 | 25 | 0 | 10 | 0 | 20 | 5 | 32 | 27.80898
0 | 20 | 10 | 0 | 5 | 0 | 40 | 25 | 32 | 33.49901
0 | 5 | 15 | 0 | 5 | 0 | 70 | 5 | 28.1 | 21.68652
5 | 5 | 10 | 0 | 35 | 0 | 45 | 0 | 27.5 | 26.35956
5 | 10 | 0 | 0 | 5 | 0 | 55 | 25 | 26 | 26.1521
4 | 0 | 8 | 4 | 24 | 12 | 44 | 4 | 49 | 46.10631
0 | 4 | 8 | 4 | 16 | 20 | 44 | 4 | 46.7 | 42.52994
4 | 12 | 0 | 12 | 20 | 8 | 44 | 0 | 39 | 42.47862
0 | 35 | 15 | 0 | 5 | 0 | 20 | 25 | 0 | 1.168425
0 | 5 | 10 | 0 | 30 | 0 | 50 | 5 | 23.4 | 20.43366
0 | 20 | 8 | 4 | 0 | 20 | 44 | 4 | 41 | 41.59481
4 | 8 | 4 | 4 | 16 | 12 | 48 | 4 | 41 | 41.3235
5 | 5 | 5 | 0 | 20 | 0 | 50 | 15 | 29.1 | 33.48653
0 | 65 | 15 | 0 | 0 | 0 | 10 | 10 | 22 | 25.14332