## Train Results
Al | Co | Cr | Cu | Fe | Mn | Ni | V | Actual_Elong_T (%) | Predicted_Elong_T (%)
0 | 15 | 5 | 0 | 15 | 0 | 40 | 25 | 33.7 | 37.32918
0 | 15 | 5 | 0 | 20 | 0 | 40 | 20 | 37 | 37.91162
0 | 10 | 10 | 0 | 55 | 0 | 25 | 0 | 18.3 | 15.2237
0 | 40 | 4 | 0 | 28 | 4 | 4 | 20 | 28.2 | 25.2437
4 | 0 | 8 | 24 | 4 | 16 | 44 | 0 | 52.6 | 53.5831
4 | 16 | 0 | 20 | 4 | 12 | 44 | 0 | 44.6 | 43.13482
0 | 10 | 5 | 0 | 5 | 0 | 50 | 30 | 25 | 32.48668
0 | 50 | 10 | 0 | 15 | 0 | 15 | 10 | 34.6 | 25.8297
0 | 15 | 5 | 0 | 45 | 0 | 30 | 5 | 11.9 | 19.69039
0 | 24 | 4 | 0 | 8 | 4 | 36 | 24 | 48.8 | 43.27331
4 | 0 | 8 | 4 | 24 | 12 | 44 | 4 | 41.8 | 41.24132
0 | 15 | 15 | 0 | 5 | 0 | 45 | 20 | 35 | 34.10901
0 | 16 | 8 | 4 | 16 | 20 | 36 | 0 | 34.3 | 40.64371
4 | 20 | 4 | 4 | 16 | 0 | 52 | 0 | 42 | 41.14356
0 | 45 | 10 | 0 | 20 | 0 | 15 | 10 | 25.7 | 25.71492
0 | 20 | 5 | 0 | 15 | 0 | 40 | 20 | 39 | 38.83486
0 | 10 | 0 | 0 | 0 | 0 | 75 | 15 | 36 | 35.71217
5 | 5 | 10 | 0 | 35 | 0 | 45 | 0 | 27.5 | 27.90735
5 | 10 | 5 | 0 | 20 | 0 | 55 | 5 | 38.4 | 40.36363
5 | 10 | 0 | 0 | 5 | 0 | 55 | 25 | 26 | 28.00948
0 | 30 | 0 | 0 | 30 | 0 | 35 | 5 | 20 | 21.75669
5 | 20 | 5 | 0 | 25 | 0 | 45 | 0 | 24.6 | 33.75357
0 | 5 | 10 | 0 | 30 | 0 | 50 | 5 | 23.4 | 20.10566
4 | 0 | 12 | 4 | 4 | 16 | 52 | 8 | 55.7 | 55.59072
4 | 12 | 8 | 0 | 8 | 8 | 56 | 4 | 39 | 42.56567
4 | 4 | 4 | 8 | 28 | 16 | 32 | 4 | 46.3 | 43.95634
0 | 15 | 20 | 0 | 5 | 0 | 45 | 15 | 31 | 33.17112
0 | 5 | 10 | 0 | 10 | 0 | 55 | 20 | 26.7 | 33.12391
4 | 0 | 8 | 4 | 24 | 12 | 44 | 4 | 49 | 41.24132
0 | 30 | 10 | 0 | 15 | 0 | 30 | 15 | 33.8 | 33.04069
0 | 65 | 15 | 0 | 0 | 0 | 10 | 10 | 22 | 29.35342
4 | 8 | 0 | 12 | 20 | 8 | 48 | 0 | 42.1 | 43.23679
0 | 25 | 15 | 0 | 5 | 0 | 35 | 20 | 31.8 | 32.50465
0 | 20 | 8 | 4 | 0 | 20 | 44 | 4 | 40.7 | 42.44802
0 | 20 | 8 | 4 | 0 | 20 | 44 | 4 | 41 | 42.44802
0 | 10 | 5 | 0 | 35 | 0 | 35 | 15 | 29.7 | 32.17194
4 | 12 | 0 | 0 | 16 | 8 | 52 | 8 | 33.7 | 40.30968
4 | 12 | 8 | 4 | 16 | 8 | 48 | 0 | 47.1 | 42.33381
0 | 25 | 5 | 0 | 10 | 0 | 35 | 25 | 37 | 37.32001
0 | 20 | 4 | 0 | 4 | 4 | 48 | 20 | 46.5 | 42.38499
0 | 35 | 15 | 0 | 10 | 0 | 25 | 15 | 30 | 31.41487
0 | 35 | 25 | 0 | 5 | 0 | 30 | 5 | 20.5 | 23.86952
4 | 16 | 0 | 4 | 12 | 8 | 52 | 4 | 44.8 | 42.22647
0 | 40 | 5 | 0 | 15 | 0 | 15 | 25 | 24 | 22.68822
0 | 45 | 15 | 0 | 10 | 0 | 15 | 15 | 29.1 | 28.87261
4 | 8 | 4 | 4 | 16 | 12 | 48 | 4 | 41 | 41.26706
0 | 20 | 20 | 0 | 15 | 0 | 30 | 15 | 31 | 32.34211
0 | 40 | 20 | 0 | 5 | 0 | 30 | 5 | 26.2 | 27.53462
4 | 12 | 0 | 12 | 20 | 8 | 44 | 0 | 42.4 | 43.31253
0 | 10 | 10 | 0 | 25 | 0 | 50 | 5 | 14.2 | 19.09529
0 | 35 | 15 | 0 | 5 | 0 | 20 | 25 | 0 | 1.251703
0 | 15 | 20 | 0 | 15 | 0 | 40 | 10 | 32 | 34.09321
4 | 12 | 0 | 12 | 20 | 8 | 44 | 0 | 39 | 43.31253
0 | 12 | 8 | 4 | 16 | 20 | 36 | 4 | 39.1 | 42.41001
4 | 12 | 4 | 4 | 20 | 16 | 32 | 8 | 51.8 | 54.54536
4 | 8 | 0 | 0 | 4 | 8 | 52 | 24 | 48.4 | 50.88139
4 | 0 | 4 | 0 | 20 | 8 | 52 | 12 | 40 | 40.82505
5 | 0 | 5 | 0 | 25 | 0 | 60 | 5 | 40.1 | 40.43099
0 | 25 | 10 | 0 | 5 | 0 | 35 | 25 | 29.9 | 32.58368
4 | 8 | 12 | 4 | 4 | 24 | 40 | 4 | 54.6 | 55.6964
0 | 25 | 10 | 0 | 20 | 0 | 40 | 5 | 19.5 | 21.29769
0 | 5 | 0 | 0 | 75 | 0 | 20 | 0 | 3.6 | 0.2084537
0 | 45 | 5 | 0 | 15 | 0 | 25 | 10 | 26.6 | 23.9565
0 | 25 | 0 | 0 | 35 | 0 | 35 | 5 | 20 | 20.9705
4 | 0 | 12 | 16 | 4 | 12 | 52 | 0 | 51.5 | 52.36373
0 | 55 | 10 | 0 | 10 | 0 | 15 | 10 | 24.9 | 26.07624
0 | 16 | 8 | 4 | 16 | 20 | 36 | 0 | 41.4 | 40.64371
4 | 12 | 8 | 0 | 8 | 8 | 56 | 4 | 47.8 | 42.56567
0 | 30 | 5 | 0 | 30 | 0 | 20 | 15 | 22.1 | 25.23621
0 | 35 | 20 | 0 | 10 | 0 | 15 | 20 | 0 | 0.6597413
0 | 20 | 10 | 0 | 10 | 0 | 45 | 15 | 34 | 35.2623
0 | 5 | 5 | 0 | 30 | 0 | 45 | 15 | 34 | 34.91027
4 | 0 | 4 | 4 | 16 | 12 | 56 | 4 | 42 | 41.80077
5 | 5 | 5 | 0 | 20 | 0 | 50 | 15 | 29.1 | 37.16101
0 | 4 | 8 | 4 | 16 | 20 | 44 | 4 | 46.7 | 43.34778
0 | 15 | 15 | 0 | 15 | 0 | 40 | 15 | 30 | 34.3832
0 | 12 | 4 | 0 | 4 | 16 | 40 | 24 | 39.6 | 42.88052
0 | 30 | 0 | 0 | 15 | 0 | 50 | 5 | 22 | 22.76743
0 | 20 | 15 | 0 | 0 | 0 | 35 | 30 | 0 | 1.170702
0 | 0 | 8 | 4 | 16 | 12 | 52 | 8 | 43.1 | 42.21014
0 | 10 | 20 | 0 | 5 | 0 | 60 | 5 | 22.4 | 23.25748
0 | 20 | 10 | 0 | 5 | 0 | 40 | 25 | 32 | 34.1527
0 | 16 | 0 | 4 | 20 | 20 | 28 | 12 | 16.8 | 27.69347
0 | 30 | 10 | 0 | 10 | 0 | 30 | 20 | 31 | 32.51708
4 | 16 | 8 | 0 | 12 | 0 | 48 | 12 | 41.6 | 40.64221
0 | 0 | 8 | 4 | 16 | 12 | 52 | 8 | 43.5 | 42.21014
0 | 30 | 20 | 0 | 5 | 0 | 40 | 5 | 24.4 | 28.24261
0 | 5 | 5 | 0 | 30 | 0 | 55 | 5 | 23 | 22.43846
5 | 5 | 0 | 0 | 40 | 0 | 45 | 5 | 34 | 35.8542
0 | 15 | 25 | 0 | 5 | 0 | 50 | 5 | 22.5 | 25.26693
4 | 12 | 4 | 4 | 12 | 16 | 36 | 12 | 48.4 | 55.50458
0 | 25 | 20 | 0 | 10 | 0 | 35 | 10 | 32.6 | 33.7852
0 | 30 | 10 | 0 | 5 | 0 | 45 | 10 | 20.8 | 26.29428
0 | 40 | 25 | 0 | 10 | 0 | 20 | 5 | 32 | 25.59703
0 | 24 | 8 | 0 | 12 | 16 | 32 | 8 | 45.4 | 41.03312
4 | 32 | 8 | 4 | 4 | 20 | 24 | 4 | 48.8 | 55.67931
0 | 24 | 8 | 0 | 12 | 16 | 32 | 8 | 40.3 | 41.03312
0 | 20 | 10 | 0 | 0 | 0 | 45 | 25 | 36 | 35.18591
4 | 40 | 0 | 0 | 12 | 4 | 36 | 4 | 45.3 | 45.08263
0 | 25 | 5 | 0 | 10 | 0 | 50 | 10 | 28.7 | 25.84137
0 | 40 | 5 | 0 | 15 | 0 | 20 | 20 | 21 | 24.10218
0 | 16 | 0 | 4 | 20 | 20 | 28 | 12 | 38.6 | 27.69347
5 | 0 | 5 | 0 | 45 | 0 | 45 | 0 | 23.3 | 27.93162
4 | 20 | 4 | 4 | 16 | 0 | 52 | 0 | 35.7 | 41.14356
4 | 12 | 0 | 0 | 16 | 8 | 52 | 8 | 40.6 | 40.30968

## Test Results
Al | Co | Cr | Cu | Fe | Mn | Ni | V | Actual_Elong_T (%) | Predicted_Elong_T (%)
4 | 0 | 12 | 16 | 4 | 12 | 52 | 0 | 51.5 | 52.36373
4 | 40 | 0 | 0 | 12 | 4 | 36 | 4 | 45.3 | 45.08263
0 | 30 | 10 | 0 | 10 | 0 | 30 | 20 | 31 | 32.51708
0 | 25 | 15 | 0 | 5 | 0 | 35 | 20 | 31.8 | 32.50465
4 | 12 | 4 | 4 | 12 | 16 | 36 | 12 | 48.4 | 55.50458
0 | 15 | 25 | 0 | 5 | 0 | 50 | 5 | 22.5 | 25.26693
0 | 5 | 0 | 0 | 75 | 0 | 20 | 0 | 3.6 | 0.2084536
0 | 20 | 8 | 4 | 0 | 20 | 44 | 4 | 40.7 | 42.44802
0 | 25 | 20 | 0 | 10 | 0 | 35 | 10 | 32.6 | 33.7852
4 | 12 | 8 | 4 | 16 | 8 | 48 | 0 | 47.1 | 42.33381
0 | 10 | 5 | 0 | 10 | 0 | 55 | 20 | 33 | 38.17571
0 | 25 | 10 | 0 | 20 | 0 | 40 | 5 | 19.5 | 21.29769
0 | 10 | 0 | 0 | 30 | 0 | 40 | 20 | 36 | 35.47524
0 | 40 | 25 | 0 | 10 | 0 | 20 | 5 | 32 | 25.59703
0 | 20 | 10 | 0 | 5 | 0 | 40 | 25 | 32 | 34.1527
0 | 5 | 15 | 0 | 5 | 0 | 70 | 5 | 28.1 | 20.41224
5 | 5 | 10 | 0 | 35 | 0 | 45 | 0 | 27.5 | 27.90735
5 | 10 | 0 | 0 | 5 | 0 | 55 | 25 | 26 | 28.00948
4 | 0 | 8 | 4 | 24 | 12 | 44 | 4 | 49 | 41.24132
0 | 4 | 8 | 4 | 16 | 20 | 44 | 4 | 46.7 | 43.34778
4 | 12 | 0 | 12 | 20 | 8 | 44 | 0 | 39 | 43.31253
0 | 35 | 15 | 0 | 5 | 0 | 20 | 25 | 0 | 1.251703
0 | 5 | 10 | 0 | 30 | 0 | 50 | 5 | 23.4 | 20.10566
0 | 20 | 8 | 4 | 0 | 20 | 44 | 4 | 41 | 42.44802
4 | 8 | 4 | 4 | 16 | 12 | 48 | 4 | 41 | 41.26706
5 | 5 | 5 | 0 | 20 | 0 | 50 | 15 | 29.1 | 37.16102
0 | 65 | 15 | 0 | 0 | 0 | 10 | 10 | 22 | 29.35342