## Train Results
Al | Co | Cr | Cu | Fe | Mn | Ni | V | Actual_Elong_T (%) | Predicted_Elong_T (%)
0 | 15 | 5 | 0 | 15 | 0 | 40 | 25 | 33.7 | 34.28811
0 | 15 | 5 | 0 | 20 | 0 | 40 | 20 | 37 | 36.10595
0 | 10 | 10 | 0 | 55 | 0 | 25 | 0 | 18.3 | 15.47426
0 | 40 | 4 | 0 | 28 | 4 | 4 | 20 | 28.2 | 26.41595
4 | 0 | 8 | 24 | 4 | 16 | 44 | 0 | 52.6 | 55.676
4 | 16 | 0 | 20 | 4 | 12 | 44 | 0 | 44.6 | 42.44715
0 | 10 | 5 | 0 | 5 | 0 | 50 | 30 | 25 | 25.2015
0 | 50 | 10 | 0 | 15 | 0 | 15 | 10 | 34.6 | 26.69339
0 | 15 | 5 | 0 | 45 | 0 | 30 | 5 | 11.9 | 16.62177
0 | 24 | 4 | 0 | 8 | 4 | 36 | 24 | 48.8 | 43.67988
4 | 0 | 8 | 4 | 24 | 12 | 44 | 4 | 41.8 | 42.00367
0 | 15 | 15 | 0 | 5 | 0 | 45 | 20 | 35 | 32.96751
0 | 16 | 8 | 4 | 16 | 20 | 36 | 0 | 34.3 | 39.05919
4 | 20 | 4 | 4 | 16 | 0 | 52 | 0 | 42 | 39.19126
0 | 45 | 10 | 0 | 20 | 0 | 15 | 10 | 25.7 | 24.30518
0 | 20 | 5 | 0 | 15 | 0 | 40 | 20 | 39 | 37.7868
0 | 10 | 0 | 0 | 0 | 0 | 75 | 15 | 36 | 34.0077
5 | 5 | 10 | 0 | 35 | 0 | 45 | 0 | 27.5 | 25.2693
5 | 10 | 5 | 0 | 20 | 0 | 55 | 5 | 38.4 | 38.86978
5 | 10 | 0 | 0 | 5 | 0 | 55 | 25 | 26 | 25.58304
0 | 30 | 0 | 0 | 30 | 0 | 35 | 5 | 20 | 20.62741
5 | 20 | 5 | 0 | 25 | 0 | 45 | 0 | 24.6 | 24.80718
0 | 5 | 10 | 0 | 30 | 0 | 50 | 5 | 23.4 | 21.37029
4 | 0 | 12 | 4 | 4 | 16 | 52 | 8 | 55.7 | 54.49053
4 | 12 | 8 | 0 | 8 | 8 | 56 | 4 | 39 | 42.68753
4 | 4 | 4 | 8 | 28 | 16 | 32 | 4 | 46.3 | 46.10016
0 | 15 | 20 | 0 | 5 | 0 | 45 | 15 | 31 | 31.32762
0 | 5 | 10 | 0 | 10 | 0 | 55 | 20 | 26.7 | 27.21358
4 | 0 | 8 | 4 | 24 | 12 | 44 | 4 | 49 | 42.00367
0 | 30 | 10 | 0 | 15 | 0 | 30 | 15 | 33.8 | 32.21672
0 | 65 | 15 | 0 | 0 | 0 | 10 | 10 | 22 | 24.47466
4 | 8 | 0 | 12 | 20 | 8 | 48 | 0 | 42.1 | 39.71759
0 | 25 | 15 | 0 | 5 | 0 | 35 | 20 | 31.8 | 32.69031
0 | 20 | 8 | 4 | 0 | 20 | 44 | 4 | 40.7 | 41.23871
0 | 20 | 8 | 4 | 0 | 20 | 44 | 4 | 41 | 41.23871
0 | 10 | 5 | 0 | 35 | 0 | 35 | 15 | 29.7 | 30.01423
4 | 12 | 0 | 0 | 16 | 8 | 52 | 8 | 33.7 | 36.64561
4 | 12 | 8 | 4 | 16 | 8 | 48 | 0 | 47.1 | 43.27608
0 | 25 | 5 | 0 | 10 | 0 | 35 | 25 | 37 | 36.74744
0 | 20 | 4 | 0 | 4 | 4 | 48 | 20 | 46.5 | 41.6281
0 | 35 | 15 | 0 | 10 | 0 | 25 | 15 | 30 | 30.36352
0 | 35 | 25 | 0 | 5 | 0 | 30 | 5 | 20.5 | 23.37085
4 | 16 | 0 | 4 | 12 | 8 | 52 | 4 | 44.8 | 42.97522
0 | 40 | 5 | 0 | 15 | 0 | 15 | 25 | 24 | 24.73003
0 | 45 | 15 | 0 | 10 | 0 | 15 | 15 | 29.1 | 29.46423
4 | 8 | 4 | 4 | 16 | 12 | 48 | 4 | 41 | 39.88854
0 | 20 | 20 | 0 | 15 | 0 | 30 | 15 | 31 | 31.83035
0 | 40 | 20 | 0 | 5 | 0 | 30 | 5 | 26.2 | 25.05238
4 | 12 | 0 | 12 | 20 | 8 | 44 | 0 | 42.4 | 39.91896
0 | 10 | 10 | 0 | 25 | 0 | 50 | 5 | 14.2 | 19.74978
0 | 35 | 15 | 0 | 5 | 0 | 20 | 25 | 0 | 1.699434
0 | 15 | 20 | 0 | 15 | 0 | 40 | 10 | 32 | 30.66443
4 | 12 | 0 | 12 | 20 | 8 | 44 | 0 | 39 | 39.91896
0 | 12 | 8 | 4 | 16 | 20 | 36 | 4 | 39.1 | 40.9247
4 | 12 | 4 | 4 | 20 | 16 | 32 | 8 | 51.8 | 44.2617
4 | 8 | 0 | 0 | 4 | 8 | 52 | 24 | 48.4 | 37.0461
4 | 0 | 4 | 0 | 20 | 8 | 52 | 12 | 40 | 38.24039
5 | 0 | 5 | 0 | 25 | 0 | 60 | 5 | 40.1 | 39.17054
0 | 25 | 10 | 0 | 5 | 0 | 35 | 25 | 29.9 | 32.29363
4 | 8 | 12 | 4 | 4 | 24 | 40 | 4 | 54.6 | 55.4458
0 | 25 | 10 | 0 | 20 | 0 | 40 | 5 | 19.5 | 23.09549
0 | 5 | 0 | 0 | 75 | 0 | 20 | 0 | 3.6 | 6.244659
0 | 45 | 5 | 0 | 15 | 0 | 25 | 10 | 26.6 | 23.58663
0 | 25 | 0 | 0 | 35 | 0 | 35 | 5 | 20 | 19.51247
4 | 0 | 12 | 16 | 4 | 12 | 52 | 0 | 51.5 | 55.50646
0 | 55 | 10 | 0 | 10 | 0 | 15 | 10 | 24.9 | 26.33846
0 | 16 | 8 | 4 | 16 | 20 | 36 | 0 | 41.4 | 39.05919
4 | 12 | 8 | 0 | 8 | 8 | 56 | 4 | 47.8 | 42.68753
0 | 30 | 5 | 0 | 30 | 0 | 20 | 15 | 22.1 | 22.09506
0 | 35 | 20 | 0 | 10 | 0 | 15 | 20 | 0 | 2.75375
0 | 20 | 10 | 0 | 10 | 0 | 45 | 15 | 34 | 33.47636
0 | 5 | 5 | 0 | 30 | 0 | 45 | 15 | 34 | 32.05933
4 | 0 | 4 | 4 | 16 | 12 | 56 | 4 | 42 | 40.75096
5 | 5 | 5 | 0 | 20 | 0 | 50 | 15 | 29.1 | 32.25654
0 | 4 | 8 | 4 | 16 | 20 | 44 | 4 | 46.7 | 42.86447
0 | 15 | 15 | 0 | 15 | 0 | 40 | 15 | 30 | 30.73415
0 | 12 | 4 | 0 | 4 | 16 | 40 | 24 | 39.6 | 27.96685
0 | 30 | 0 | 0 | 15 | 0 | 50 | 5 | 22 | 22.30321
0 | 20 | 15 | 0 | 0 | 0 | 35 | 30 | 0 | 1.77119
0 | 0 | 8 | 4 | 16 | 12 | 52 | 8 | 43.1 | 42.28843
0 | 10 | 20 | 0 | 5 | 0 | 60 | 5 | 22.4 | 22.60195
0 | 20 | 10 | 0 | 5 | 0 | 40 | 25 | 32 | 32.13414
0 | 16 | 0 | 4 | 20 | 20 | 28 | 12 | 16.8 | 25.35833
0 | 30 | 10 | 0 | 10 | 0 | 30 | 20 | 31 | 32.24968
4 | 16 | 8 | 0 | 12 | 0 | 48 | 12 | 41.6 | 38.99734
0 | 0 | 8 | 4 | 16 | 12 | 52 | 8 | 43.5 | 42.28843
0 | 30 | 20 | 0 | 5 | 0 | 40 | 5 | 24.4 | 24.00695
0 | 5 | 5 | 0 | 30 | 0 | 55 | 5 | 23 | 22.59176
5 | 5 | 0 | 0 | 40 | 0 | 45 | 5 | 34 | 33.97592
0 | 15 | 25 | 0 | 5 | 0 | 50 | 5 | 22.5 | 21.53033
4 | 12 | 4 | 4 | 12 | 16 | 36 | 12 | 48.4 | 47.85429
0 | 25 | 20 | 0 | 10 | 0 | 35 | 10 | 32.6 | 30.43716
0 | 30 | 10 | 0 | 5 | 0 | 45 | 10 | 20.8 | 25.03133
0 | 40 | 25 | 0 | 10 | 0 | 20 | 5 | 32 | 27.8766
0 | 24 | 8 | 0 | 12 | 16 | 32 | 8 | 45.4 | 41.07616
4 | 32 | 8 | 4 | 4 | 20 | 24 | 4 | 48.8 | 50.79014
0 | 24 | 8 | 0 | 12 | 16 | 32 | 8 | 40.3 | 41.07616
0 | 20 | 10 | 0 | 0 | 0 | 45 | 25 | 36 | 33.13765
4 | 40 | 0 | 0 | 12 | 4 | 36 | 4 | 45.3 | 44.86012
0 | 25 | 5 | 0 | 10 | 0 | 50 | 10 | 28.7 | 26.11789
0 | 40 | 5 | 0 | 15 | 0 | 20 | 20 | 21 | 23.1126
0 | 16 | 0 | 4 | 20 | 20 | 28 | 12 | 38.6 | 25.35833
5 | 0 | 5 | 0 | 45 | 0 | 45 | 0 | 23.3 | 22.52338
4 | 20 | 4 | 4 | 16 | 0 | 52 | 0 | 35.7 | 39.19126
4 | 12 | 0 | 0 | 16 | 8 | 52 | 8 | 40.6 | 36.64561

## Test Results
Al | Co | Cr | Cu | Fe | Mn | Ni | V | Actual_Elong_T (%) | Predicted_Elong_T (%)
4 | 0 | 12 | 16 | 4 | 12 | 52 | 0 | 51.5 | 55.50646
4 | 40 | 0 | 0 | 12 | 4 | 36 | 4 | 45.3 | 44.86012
0 | 30 | 10 | 0 | 10 | 0 | 30 | 20 | 31 | 32.24968
0 | 25 | 15 | 0 | 5 | 0 | 35 | 20 | 31.8 | 32.69032
4 | 12 | 4 | 4 | 12 | 16 | 36 | 12 | 48.4 | 47.85429
0 | 15 | 25 | 0 | 5 | 0 | 50 | 5 | 22.5 | 21.53033
0 | 5 | 0 | 0 | 75 | 0 | 20 | 0 | 3.6 | 6.244659
0 | 20 | 8 | 4 | 0 | 20 | 44 | 4 | 40.7 | 41.23871
0 | 25 | 20 | 0 | 10 | 0 | 35 | 10 | 32.6 | 30.43716
4 | 12 | 8 | 4 | 16 | 8 | 48 | 0 | 47.1 | 43.27608
0 | 10 | 5 | 0 | 10 | 0 | 55 | 20 | 33 | 33.77614
0 | 25 | 10 | 0 | 20 | 0 | 40 | 5 | 19.5 | 23.09549
0 | 10 | 0 | 0 | 30 | 0 | 40 | 20 | 36 | 34.24829
0 | 40 | 25 | 0 | 10 | 0 | 20 | 5 | 32 | 27.8766
0 | 20 | 10 | 0 | 5 | 0 | 40 | 25 | 32 | 32.13414
0 | 5 | 15 | 0 | 5 | 0 | 70 | 5 | 28.1 | 20.79319
5 | 5 | 10 | 0 | 35 | 0 | 45 | 0 | 27.5 | 25.2693
5 | 10 | 0 | 0 | 5 | 0 | 55 | 25 | 26 | 25.58304
4 | 0 | 8 | 4 | 24 | 12 | 44 | 4 | 49 | 42.00367
0 | 4 | 8 | 4 | 16 | 20 | 44 | 4 | 46.7 | 42.86447
4 | 12 | 0 | 12 | 20 | 8 | 44 | 0 | 39 | 39.91896
0 | 35 | 15 | 0 | 5 | 0 | 20 | 25 | 0 | 1.699434
0 | 5 | 10 | 0 | 30 | 0 | 50 | 5 | 23.4 | 21.37029
0 | 20 | 8 | 4 | 0 | 20 | 44 | 4 | 41 | 41.23871
4 | 8 | 4 | 4 | 16 | 12 | 48 | 4 | 41 | 39.88854
5 | 5 | 5 | 0 | 20 | 0 | 50 | 15 | 29.1 | 32.25655
0 | 65 | 15 | 0 | 0 | 0 | 10 | 10 | 22 | 24.47466