## Train Results
Al | Co | Cr | Cu | Fe | Mn | Ni | V | Actual_Elong_T (%) | Predicted_Elong_T (%)
0 | 15 | 5 | 0 | 15 | 0 | 40 | 25 | 33.7 | 35.12644
0 | 15 | 5 | 0 | 20 | 0 | 40 | 20 | 37 | 37.13426
0 | 10 | 10 | 0 | 55 | 0 | 25 | 0 | 18.3 | 15.61411
0 | 40 | 4 | 0 | 28 | 4 | 4 | 20 | 28.2 | 26.82902
4 | 0 | 8 | 24 | 4 | 16 | 44 | 0 | 52.6 | 51.24995
4 | 16 | 0 | 20 | 4 | 12 | 44 | 0 | 44.6 | 40.44556
0 | 10 | 5 | 0 | 5 | 0 | 50 | 30 | 25 | 28.67202
0 | 50 | 10 | 0 | 15 | 0 | 15 | 10 | 34.6 | 25.93206
0 | 15 | 5 | 0 | 45 | 0 | 30 | 5 | 11.9 | 17.65452
0 | 24 | 4 | 0 | 8 | 4 | 36 | 24 | 48.8 | 42.95669
4 | 0 | 8 | 4 | 24 | 12 | 44 | 4 | 41.8 | 39.32106
0 | 15 | 15 | 0 | 5 | 0 | 45 | 20 | 35 | 32.88193
0 | 16 | 8 | 4 | 16 | 20 | 36 | 0 | 34.3 | 38.42186
4 | 20 | 4 | 4 | 16 | 0 | 52 | 0 | 42 | 39.04916
0 | 45 | 10 | 0 | 20 | 0 | 15 | 10 | 25.7 | 24.85461
0 | 20 | 5 | 0 | 15 | 0 | 40 | 20 | 39 | 37.90692
0 | 10 | 0 | 0 | 0 | 0 | 75 | 15 | 36 | 34.86632
5 | 5 | 10 | 0 | 35 | 0 | 45 | 0 | 27.5 | 24.78605
5 | 10 | 5 | 0 | 20 | 0 | 55 | 5 | 38.4 | 38.71127
5 | 10 | 0 | 0 | 5 | 0 | 55 | 25 | 26 | 25.92821
0 | 30 | 0 | 0 | 30 | 0 | 35 | 5 | 20 | 21.04081
5 | 20 | 5 | 0 | 25 | 0 | 45 | 0 | 24.6 | 30.34022
0 | 5 | 10 | 0 | 30 | 0 | 50 | 5 | 23.4 | 22.04463
4 | 0 | 12 | 4 | 4 | 16 | 52 | 8 | 55.7 | 52.86469
4 | 12 | 8 | 0 | 8 | 8 | 56 | 4 | 39 | 41.50591
4 | 4 | 4 | 8 | 28 | 16 | 32 | 4 | 46.3 | 41.88627
0 | 15 | 20 | 0 | 5 | 0 | 45 | 15 | 31 | 30.40158
0 | 5 | 10 | 0 | 10 | 0 | 55 | 20 | 26.7 | 30.57305
4 | 0 | 8 | 4 | 24 | 12 | 44 | 4 | 49 | 39.32106
0 | 30 | 10 | 0 | 15 | 0 | 30 | 15 | 33.8 | 32.69495
0 | 65 | 15 | 0 | 0 | 0 | 10 | 10 | 22 | 24.45152
4 | 8 | 0 | 12 | 20 | 8 | 48 | 0 | 42.1 | 39.95972
0 | 25 | 15 | 0 | 5 | 0 | 35 | 20 | 31.8 | 31.18629
0 | 20 | 8 | 4 | 0 | 20 | 44 | 4 | 40.7 | 42.93843
0 | 20 | 8 | 4 | 0 | 20 | 44 | 4 | 41 | 42.93843
0 | 10 | 5 | 0 | 35 | 0 | 35 | 15 | 29.7 | 30.13511
4 | 12 | 0 | 0 | 16 | 8 | 52 | 8 | 33.7 | 36.32054
4 | 12 | 8 | 4 | 16 | 8 | 48 | 0 | 47.1 | 40.78061
0 | 25 | 5 | 0 | 10 | 0 | 35 | 25 | 37 | 36.97939
0 | 20 | 4 | 0 | 4 | 4 | 48 | 20 | 46.5 | 40.95643
0 | 35 | 15 | 0 | 10 | 0 | 25 | 15 | 30 | 28.99847
0 | 35 | 25 | 0 | 5 | 0 | 30 | 5 | 20.5 | 21.3704
4 | 16 | 0 | 4 | 12 | 8 | 52 | 4 | 44.8 | 40.29341
0 | 40 | 5 | 0 | 15 | 0 | 15 | 25 | 24 | 24.95111
0 | 45 | 15 | 0 | 10 | 0 | 15 | 15 | 29.1 | 29.59841
4 | 8 | 4 | 4 | 16 | 12 | 48 | 4 | 41 | 39.56166
0 | 20 | 20 | 0 | 15 | 0 | 30 | 15 | 31 | 29.89359
0 | 40 | 20 | 0 | 5 | 0 | 30 | 5 | 26.2 | 25.5912
4 | 12 | 0 | 12 | 20 | 8 | 44 | 0 | 42.4 | 40.12946
0 | 10 | 10 | 0 | 25 | 0 | 50 | 5 | 14.2 | 19.2041
0 | 35 | 15 | 0 | 5 | 0 | 20 | 25 | 0 | 3.078723
0 | 15 | 20 | 0 | 15 | 0 | 40 | 10 | 32 | 30.61322
4 | 12 | 0 | 12 | 20 | 8 | 44 | 0 | 39 | 40.12946
0 | 12 | 8 | 4 | 16 | 20 | 36 | 4 | 39.1 | 41.62375
4 | 12 | 4 | 4 | 20 | 16 | 32 | 8 | 51.8 | 48.19666
4 | 8 | 0 | 0 | 4 | 8 | 52 | 24 | 48.4 | 45.72337
4 | 0 | 4 | 0 | 20 | 8 | 52 | 12 | 40 | 37.77962
5 | 0 | 5 | 0 | 25 | 0 | 60 | 5 | 40.1 | 38.69107
0 | 25 | 10 | 0 | 5 | 0 | 35 | 25 | 29.9 | 31.70843
4 | 8 | 12 | 4 | 4 | 24 | 40 | 4 | 54.6 | 54.44752
0 | 25 | 10 | 0 | 20 | 0 | 40 | 5 | 19.5 | 20.88648
0 | 5 | 0 | 0 | 75 | 0 | 20 | 0 | 3.6 | 3.22832
0 | 45 | 5 | 0 | 15 | 0 | 25 | 10 | 26.6 | 23.32161
0 | 25 | 0 | 0 | 35 | 0 | 35 | 5 | 20 | 20.22643
4 | 0 | 12 | 16 | 4 | 12 | 52 | 0 | 51.5 | 48.59421
0 | 55 | 10 | 0 | 10 | 0 | 15 | 10 | 24.9 | 25.23605
0 | 16 | 8 | 4 | 16 | 20 | 36 | 0 | 41.4 | 38.42186
4 | 12 | 8 | 0 | 8 | 8 | 56 | 4 | 47.8 | 41.50591
0 | 30 | 5 | 0 | 30 | 0 | 20 | 15 | 22.1 | 22.93875
0 | 35 | 20 | 0 | 10 | 0 | 15 | 20 | 0 | 1.844047
0 | 20 | 10 | 0 | 10 | 0 | 45 | 15 | 34 | 35.16355
0 | 5 | 5 | 0 | 30 | 0 | 45 | 15 | 34 | 33.51009
4 | 0 | 4 | 4 | 16 | 12 | 56 | 4 | 42 | 39.0901
5 | 5 | 5 | 0 | 20 | 0 | 50 | 15 | 29.1 | 33.10187
0 | 4 | 8 | 4 | 16 | 20 | 44 | 4 | 46.7 | 43.47116
0 | 15 | 15 | 0 | 15 | 0 | 40 | 15 | 30 | 31.63831
0 | 12 | 4 | 0 | 4 | 16 | 40 | 24 | 39.6 | 39.84798
0 | 30 | 0 | 0 | 15 | 0 | 50 | 5 | 22 | 22.92277
0 | 20 | 15 | 0 | 0 | 0 | 35 | 30 | 0 | 9.09508
0 | 0 | 8 | 4 | 16 | 12 | 52 | 8 | 43.1 | 42.5283
0 | 10 | 20 | 0 | 5 | 0 | 60 | 5 | 22.4 | 23.34552
0 | 20 | 10 | 0 | 5 | 0 | 40 | 25 | 32 | 33.86573
0 | 16 | 0 | 4 | 20 | 20 | 28 | 12 | 16.8 | 25.82619
0 | 30 | 10 | 0 | 10 | 0 | 30 | 20 | 31 | 31.07817
4 | 16 | 8 | 0 | 12 | 0 | 48 | 12 | 41.6 | 38.76331
0 | 0 | 8 | 4 | 16 | 12 | 52 | 8 | 43.5 | 42.5283
0 | 30 | 20 | 0 | 5 | 0 | 40 | 5 | 24.4 | 25.46949
0 | 5 | 5 | 0 | 30 | 0 | 55 | 5 | 23 | 23.53015
5 | 5 | 0 | 0 | 40 | 0 | 45 | 5 | 34 | 34.03424
0 | 15 | 25 | 0 | 5 | 0 | 50 | 5 | 22.5 | 22.41097
4 | 12 | 4 | 4 | 12 | 16 | 36 | 12 | 48.4 | 51.00735
0 | 25 | 20 | 0 | 10 | 0 | 35 | 10 | 32.6 | 30.62771
0 | 30 | 10 | 0 | 5 | 0 | 45 | 10 | 20.8 | 23.82507
0 | 40 | 25 | 0 | 10 | 0 | 20 | 5 | 32 | 26.72899
0 | 24 | 8 | 0 | 12 | 16 | 32 | 8 | 45.4 | 40.08479
4 | 32 | 8 | 4 | 4 | 20 | 24 | 4 | 48.8 | 53.48514
0 | 24 | 8 | 0 | 12 | 16 | 32 | 8 | 40.3 | 40.08479
0 | 20 | 10 | 0 | 0 | 0 | 45 | 25 | 36 | 35.041
4 | 40 | 0 | 0 | 12 | 4 | 36 | 4 | 45.3 | 43.60487
0 | 25 | 5 | 0 | 10 | 0 | 50 | 10 | 28.7 | 23.39473
0 | 40 | 5 | 0 | 15 | 0 | 20 | 20 | 21 | 25.70438
0 | 16 | 0 | 4 | 20 | 20 | 28 | 12 | 38.6 | 25.82619
5 | 0 | 5 | 0 | 45 | 0 | 45 | 0 | 23.3 | 23.64268
4 | 20 | 4 | 4 | 16 | 0 | 52 | 0 | 35.7 | 39.04916
4 | 12 | 0 | 0 | 16 | 8 | 52 | 8 | 40.6 | 36.32054

## Test Results
Al | Co | Cr | Cu | Fe | Mn | Ni | V | Actual_Elong_T (%) | Predicted_Elong_T (%)
4 | 0 | 12 | 16 | 4 | 12 | 52 | 0 | 51.5 | 48.59421
4 | 40 | 0 | 0 | 12 | 4 | 36 | 4 | 45.3 | 43.60487
0 | 30 | 10 | 0 | 10 | 0 | 30 | 20 | 31 | 31.07817
0 | 25 | 15 | 0 | 5 | 0 | 35 | 20 | 31.8 | 31.18629
4 | 12 | 4 | 4 | 12 | 16 | 36 | 12 | 48.4 | 51.00735
0 | 15 | 25 | 0 | 5 | 0 | 50 | 5 | 22.5 | 22.41097
0 | 5 | 0 | 0 | 75 | 0 | 20 | 0 | 3.6 | 3.228321
0 | 20 | 8 | 4 | 0 | 20 | 44 | 4 | 40.7 | 42.93843
0 | 25 | 20 | 0 | 10 | 0 | 35 | 10 | 32.6 | 30.62771
4 | 12 | 8 | 4 | 16 | 8 | 48 | 0 | 47.1 | 40.78061
0 | 10 | 5 | 0 | 10 | 0 | 55 | 20 | 33 | 35.99033
0 | 25 | 10 | 0 | 20 | 0 | 40 | 5 | 19.5 | 20.88648
0 | 10 | 0 | 0 | 30 | 0 | 40 | 20 | 36 | 34.0971
0 | 40 | 25 | 0 | 10 | 0 | 20 | 5 | 32 | 26.72899
0 | 20 | 10 | 0 | 5 | 0 | 40 | 25 | 32 | 33.86573
0 | 5 | 15 | 0 | 5 | 0 | 70 | 5 | 28.1 | 22.98775
5 | 5 | 10 | 0 | 35 | 0 | 45 | 0 | 27.5 | 24.78605
5 | 10 | 0 | 0 | 5 | 0 | 55 | 25 | 26 | 25.92821
4 | 0 | 8 | 4 | 24 | 12 | 44 | 4 | 49 | 39.32106
0 | 4 | 8 | 4 | 16 | 20 | 44 | 4 | 46.7 | 43.47116
4 | 12 | 0 | 12 | 20 | 8 | 44 | 0 | 39 | 40.12946
0 | 35 | 15 | 0 | 5 | 0 | 20 | 25 | 0 | 3.078722
0 | 5 | 10 | 0 | 30 | 0 | 50 | 5 | 23.4 | 22.04463
0 | 20 | 8 | 4 | 0 | 20 | 44 | 4 | 41 | 42.93843
4 | 8 | 4 | 4 | 16 | 12 | 48 | 4 | 41 | 39.56166
5 | 5 | 5 | 0 | 20 | 0 | 50 | 15 | 29.1 | 33.10187
0 | 65 | 15 | 0 | 0 | 0 | 10 | 10 | 22 | 24.45152