## Train Results
Al | Co | Cr | Cu | Fe | Mn | Ni | V | Actual_Elong_T (%) | Predicted_Elong_T (%)
0 | 15 | 5 | 0 | 15 | 0 | 40 | 25 | 33.7 | 35.78775
0 | 15 | 5 | 0 | 20 | 0 | 40 | 20 | 37 | 38.14046
0 | 10 | 10 | 0 | 55 | 0 | 25 | 0 | 18.3 | 18.98065
0 | 40 | 4 | 0 | 28 | 4 | 4 | 20 | 28.2 | 28.02578
4 | 0 | 8 | 24 | 4 | 16 | 44 | 0 | 52.6 | 49.54816
4 | 16 | 0 | 20 | 4 | 12 | 44 | 0 | 44.6 | 41.80244
0 | 10 | 5 | 0 | 5 | 0 | 50 | 30 | 25 | 29.67025
0 | 50 | 10 | 0 | 15 | 0 | 15 | 10 | 34.6 | 26.46011
0 | 15 | 5 | 0 | 45 | 0 | 30 | 5 | 11.9 | 21.23837
0 | 24 | 4 | 0 | 8 | 4 | 36 | 24 | 48.8 | 42.63007
4 | 0 | 8 | 4 | 24 | 12 | 44 | 4 | 41.8 | 41.61089
0 | 15 | 15 | 0 | 5 | 0 | 45 | 20 | 35 | 33.28605
0 | 16 | 8 | 4 | 16 | 20 | 36 | 0 | 34.3 | 40.84739
4 | 20 | 4 | 4 | 16 | 0 | 52 | 0 | 42 | 38.34858
0 | 45 | 10 | 0 | 20 | 0 | 15 | 10 | 25.7 | 25.5736
0 | 20 | 5 | 0 | 15 | 0 | 40 | 20 | 39 | 38.38937
0 | 10 | 0 | 0 | 0 | 0 | 75 | 15 | 36 | 36.5036
5 | 5 | 10 | 0 | 35 | 0 | 45 | 0 | 27.5 | 25.19654
5 | 10 | 5 | 0 | 20 | 0 | 55 | 5 | 38.4 | 39.7393
5 | 10 | 0 | 0 | 5 | 0 | 55 | 25 | 26 | 27.00784
0 | 30 | 0 | 0 | 30 | 0 | 35 | 5 | 20 | 22.43141
5 | 20 | 5 | 0 | 25 | 0 | 45 | 0 | 24.6 | 29.56359
0 | 5 | 10 | 0 | 30 | 0 | 50 | 5 | 23.4 | 21.54651
4 | 0 | 12 | 4 | 4 | 16 | 52 | 8 | 55.7 | 54.44853
4 | 12 | 8 | 0 | 8 | 8 | 56 | 4 | 39 | 42.69443
4 | 4 | 4 | 8 | 28 | 16 | 32 | 4 | 46.3 | 45.9927
0 | 15 | 20 | 0 | 5 | 0 | 45 | 15 | 31 | 31.40664
0 | 5 | 10 | 0 | 10 | 0 | 55 | 20 | 26.7 | 33.89633
4 | 0 | 8 | 4 | 24 | 12 | 44 | 4 | 49 | 41.61089
0 | 30 | 10 | 0 | 15 | 0 | 30 | 15 | 33.8 | 33.26959
0 | 65 | 15 | 0 | 0 | 0 | 10 | 10 | 22 | 26.98868
4 | 8 | 0 | 12 | 20 | 8 | 48 | 0 | 42.1 | 40.59723
0 | 25 | 15 | 0 | 5 | 0 | 35 | 20 | 31.8 | 30.91279
0 | 20 | 8 | 4 | 0 | 20 | 44 | 4 | 40.7 | 42.70399
0 | 20 | 8 | 4 | 0 | 20 | 44 | 4 | 41 | 42.70399
0 | 10 | 5 | 0 | 35 | 0 | 35 | 15 | 29.7 | 31.61487
4 | 12 | 0 | 0 | 16 | 8 | 52 | 8 | 33.7 | 39.59022
4 | 12 | 8 | 4 | 16 | 8 | 48 | 0 | 47.1 | 42.87394
0 | 25 | 5 | 0 | 10 | 0 | 35 | 25 | 37 | 35.41366
0 | 20 | 4 | 0 | 4 | 4 | 48 | 20 | 46.5 | 42.58777
0 | 35 | 15 | 0 | 10 | 0 | 25 | 15 | 30 | 30.16086
0 | 35 | 25 | 0 | 5 | 0 | 30 | 5 | 20.5 | 24.53317
4 | 16 | 0 | 4 | 12 | 8 | 52 | 4 | 44.8 | 42.18938
0 | 40 | 5 | 0 | 15 | 0 | 15 | 25 | 24 | 25.22768
0 | 45 | 15 | 0 | 10 | 0 | 15 | 15 | 29.1 | 29.64492
4 | 8 | 4 | 4 | 16 | 12 | 48 | 4 | 41 | 41.30656
0 | 20 | 20 | 0 | 15 | 0 | 30 | 15 | 31 | 30.65693
0 | 40 | 20 | 0 | 5 | 0 | 30 | 5 | 26.2 | 26.54008
4 | 12 | 0 | 12 | 20 | 8 | 44 | 0 | 42.4 | 40.11502
0 | 10 | 10 | 0 | 25 | 0 | 50 | 5 | 14.2 | 20.49107
0 | 35 | 15 | 0 | 5 | 0 | 20 | 25 | 0 | 2.341397
0 | 15 | 20 | 0 | 15 | 0 | 40 | 10 | 32 | 31.74267
4 | 12 | 0 | 12 | 20 | 8 | 44 | 0 | 39 | 40.11502
0 | 12 | 8 | 4 | 16 | 20 | 36 | 4 | 39.1 | 42.28723
4 | 12 | 4 | 4 | 20 | 16 | 32 | 8 | 51.8 | 50.1181
4 | 8 | 0 | 0 | 4 | 8 | 52 | 24 | 48.4 | 47.58927
4 | 0 | 4 | 0 | 20 | 8 | 52 | 12 | 40 | 39.35843
5 | 0 | 5 | 0 | 25 | 0 | 60 | 5 | 40.1 | 39.67631
0 | 25 | 10 | 0 | 5 | 0 | 35 | 25 | 29.9 | 30.05909
4 | 8 | 12 | 4 | 4 | 24 | 40 | 4 | 54.6 | 55.32952
0 | 25 | 10 | 0 | 20 | 0 | 40 | 5 | 19.5 | 23.53691
0 | 5 | 0 | 0 | 75 | 0 | 20 | 0 | 3.6 | 5.885516
0 | 45 | 5 | 0 | 15 | 0 | 25 | 10 | 26.6 | 24.60046
0 | 25 | 0 | 0 | 35 | 0 | 35 | 5 | 20 | 21.85983
4 | 0 | 12 | 16 | 4 | 12 | 52 | 0 | 51.5 | 47.60024
0 | 55 | 10 | 0 | 10 | 0 | 15 | 10 | 24.9 | 26.70683
0 | 16 | 8 | 4 | 16 | 20 | 36 | 0 | 41.4 | 40.84739
4 | 12 | 8 | 0 | 8 | 8 | 56 | 4 | 47.8 | 42.69443
0 | 30 | 5 | 0 | 30 | 0 | 20 | 15 | 22.1 | 24.86198
0 | 35 | 20 | 0 | 10 | 0 | 15 | 20 | 0 | 2.015986
0 | 20 | 10 | 0 | 10 | 0 | 45 | 15 | 34 | 35.93975
0 | 5 | 5 | 0 | 30 | 0 | 45 | 15 | 34 | 34.83187
4 | 0 | 4 | 4 | 16 | 12 | 56 | 4 | 42 | 41.60898
5 | 5 | 5 | 0 | 20 | 0 | 50 | 15 | 29.1 | 34.08703
0 | 4 | 8 | 4 | 16 | 20 | 44 | 4 | 46.7 | 44.22273
0 | 15 | 15 | 0 | 15 | 0 | 40 | 15 | 30 | 32.48065
0 | 12 | 4 | 0 | 4 | 16 | 40 | 24 | 39.6 | 44.0772
0 | 30 | 0 | 0 | 15 | 0 | 50 | 5 | 22 | 23.83174
0 | 20 | 15 | 0 | 0 | 0 | 35 | 30 | 0 | 2.99519
0 | 0 | 8 | 4 | 16 | 12 | 52 | 8 | 43.1 | 42.70139
0 | 10 | 20 | 0 | 5 | 0 | 60 | 5 | 22.4 | 21.35066
0 | 20 | 10 | 0 | 5 | 0 | 40 | 25 | 32 | 32.24312
0 | 16 | 0 | 4 | 20 | 20 | 28 | 12 | 16.8 | 28.29626
0 | 30 | 10 | 0 | 10 | 0 | 30 | 20 | 31 | 31.14925
4 | 16 | 8 | 0 | 12 | 0 | 48 | 12 | 41.6 | 37.65304
0 | 0 | 8 | 4 | 16 | 12 | 52 | 8 | 43.5 | 42.70139
0 | 30 | 20 | 0 | 5 | 0 | 40 | 5 | 24.4 | 25.48716
0 | 5 | 5 | 0 | 30 | 0 | 55 | 5 | 23 | 23.94377
5 | 5 | 0 | 0 | 40 | 0 | 45 | 5 | 34 | 35.28225
0 | 15 | 25 | 0 | 5 | 0 | 50 | 5 | 22.5 | 23.20393
4 | 12 | 4 | 4 | 12 | 16 | 36 | 12 | 48.4 | 52.66901
0 | 25 | 20 | 0 | 10 | 0 | 35 | 10 | 32.6 | 31.52007
0 | 30 | 10 | 0 | 5 | 0 | 45 | 10 | 20.8 | 24.91104
0 | 40 | 25 | 0 | 10 | 0 | 20 | 5 | 32 | 28.11271
0 | 24 | 8 | 0 | 12 | 16 | 32 | 8 | 45.4 | 41.18299
4 | 32 | 8 | 4 | 4 | 20 | 24 | 4 | 48.8 | 54.46841
0 | 24 | 8 | 0 | 12 | 16 | 32 | 8 | 40.3 | 41.18299
0 | 20 | 10 | 0 | 0 | 0 | 45 | 25 | 36 | 33.92589
4 | 40 | 0 | 0 | 12 | 4 | 36 | 4 | 45.3 | 41.31559
0 | 25 | 5 | 0 | 10 | 0 | 50 | 10 | 28.7 | 25.71536
0 | 40 | 5 | 0 | 15 | 0 | 20 | 20 | 21 | 23.92553
0 | 16 | 0 | 4 | 20 | 20 | 28 | 12 | 38.6 | 28.29626
5 | 0 | 5 | 0 | 45 | 0 | 45 | 0 | 23.3 | 25.49949
4 | 20 | 4 | 4 | 16 | 0 | 52 | 0 | 35.7 | 38.34858
4 | 12 | 0 | 0 | 16 | 8 | 52 | 8 | 40.6 | 39.59022

## Test Results
Al | Co | Cr | Cu | Fe | Mn | Ni | V | Actual_Elong_T (%) | Predicted_Elong_T (%)
4 | 0 | 12 | 16 | 4 | 12 | 52 | 0 | 51.5 | 47.60024
4 | 40 | 0 | 0 | 12 | 4 | 36 | 4 | 45.3 | 41.31559
0 | 30 | 10 | 0 | 10 | 0 | 30 | 20 | 31 | 31.14925
0 | 25 | 15 | 0 | 5 | 0 | 35 | 20 | 31.8 | 30.91279
4 | 12 | 4 | 4 | 12 | 16 | 36 | 12 | 48.4 | 52.669
0 | 15 | 25 | 0 | 5 | 0 | 50 | 5 | 22.5 | 23.20392
0 | 5 | 0 | 0 | 75 | 0 | 20 | 0 | 3.6 | 5.885516
0 | 20 | 8 | 4 | 0 | 20 | 44 | 4 | 40.7 | 42.70399
0 | 25 | 20 | 0 | 10 | 0 | 35 | 10 | 32.6 | 31.52007
4 | 12 | 8 | 4 | 16 | 8 | 48 | 0 | 47.1 | 42.87394
0 | 10 | 5 | 0 | 10 | 0 | 55 | 20 | 33 | 38.29696
0 | 25 | 10 | 0 | 20 | 0 | 40 | 5 | 19.5 | 23.53691
0 | 10 | 0 | 0 | 30 | 0 | 40 | 20 | 36 | 34.05891
0 | 40 | 25 | 0 | 10 | 0 | 20 | 5 | 32 | 28.11271
0 | 20 | 10 | 0 | 5 | 0 | 40 | 25 | 32 | 32.24312
0 | 5 | 15 | 0 | 5 | 0 | 70 | 5 | 28.1 | 21.10855
5 | 5 | 10 | 0 | 35 | 0 | 45 | 0 | 27.5 | 25.19654
5 | 10 | 0 | 0 | 5 | 0 | 55 | 25 | 26 | 27.00784
4 | 0 | 8 | 4 | 24 | 12 | 44 | 4 | 49 | 41.61089
0 | 4 | 8 | 4 | 16 | 20 | 44 | 4 | 46.7 | 44.22273
4 | 12 | 0 | 12 | 20 | 8 | 44 | 0 | 39 | 40.11502
0 | 35 | 15 | 0 | 5 | 0 | 20 | 25 | 0 | 2.341397
0 | 5 | 10 | 0 | 30 | 0 | 50 | 5 | 23.4 | 21.54651
0 | 20 | 8 | 4 | 0 | 20 | 44 | 4 | 41 | 42.70399
4 | 8 | 4 | 4 | 16 | 12 | 48 | 4 | 41 | 41.30656
5 | 5 | 5 | 0 | 20 | 0 | 50 | 15 | 29.1 | 34.08703
0 | 65 | 15 | 0 | 0 | 0 | 10 | 10 | 22 | 26.98868