## Train Results
Al | Co | Cr | Cu | Fe | Mn | Ni | V | Actual_Elong_T (%) | Predicted_Elong_T (%)
0 | 15 | 5 | 0 | 15 | 0 | 40 | 25 | 33.7 | 35.40952
0 | 15 | 5 | 0 | 20 | 0 | 40 | 20 | 37 | 37.97124
0 | 10 | 10 | 0 | 55 | 0 | 25 | 0 | 18.3 | 15.34737
0 | 40 | 4 | 0 | 28 | 4 | 4 | 20 | 28.2 | 26.61454
4 | 0 | 8 | 24 | 4 | 16 | 44 | 0 | 52.6 | 54.79506
4 | 16 | 0 | 20 | 4 | 12 | 44 | 0 | 44.6 | 43.72801
0 | 10 | 5 | 0 | 5 | 0 | 50 | 30 | 25 | 30.10231
0 | 50 | 10 | 0 | 15 | 0 | 15 | 10 | 34.6 | 25.99721
0 | 15 | 5 | 0 | 45 | 0 | 30 | 5 | 11.9 | 17.97279
0 | 24 | 4 | 0 | 8 | 4 | 36 | 24 | 48.8 | 44.16457
4 | 0 | 8 | 4 | 24 | 12 | 44 | 4 | 41.8 | 42.18118
0 | 15 | 15 | 0 | 5 | 0 | 45 | 20 | 35 | 33.9566
0 | 16 | 8 | 4 | 16 | 20 | 36 | 0 | 34.3 | 37.46566
4 | 20 | 4 | 4 | 16 | 0 | 52 | 0 | 42 | 40.36514
0 | 45 | 10 | 0 | 20 | 0 | 15 | 10 | 25.7 | 25.26134
0 | 20 | 5 | 0 | 15 | 0 | 40 | 20 | 39 | 38.78125
0 | 10 | 0 | 0 | 0 | 0 | 75 | 15 | 36 | 35.60984
5 | 5 | 10 | 0 | 35 | 0 | 45 | 0 | 27.5 | 24.05897
5 | 10 | 5 | 0 | 20 | 0 | 55 | 5 | 38.4 | 41.34001
5 | 10 | 0 | 0 | 5 | 0 | 55 | 25 | 26 | 30.7393
0 | 30 | 0 | 0 | 30 | 0 | 35 | 5 | 20 | 20.63921
5 | 20 | 5 | 0 | 25 | 0 | 45 | 0 | 24.6 | 33.19772
0 | 5 | 10 | 0 | 30 | 0 | 50 | 5 | 23.4 | 20.25497
4 | 0 | 12 | 4 | 4 | 16 | 52 | 8 | 55.7 | 55.36718
4 | 12 | 8 | 0 | 8 | 8 | 56 | 4 | 39 | 43.91627
4 | 4 | 4 | 8 | 28 | 16 | 32 | 4 | 46.3 | 44.65259
0 | 15 | 20 | 0 | 5 | 0 | 45 | 15 | 31 | 32.34943
0 | 5 | 10 | 0 | 10 | 0 | 55 | 20 | 26.7 | 29.9678
4 | 0 | 8 | 4 | 24 | 12 | 44 | 4 | 49 | 42.18118
0 | 30 | 10 | 0 | 15 | 0 | 30 | 15 | 33.8 | 33.76735
0 | 65 | 15 | 0 | 0 | 0 | 10 | 10 | 22 | 26.84731
4 | 8 | 0 | 12 | 20 | 8 | 48 | 0 | 42.1 | 42.38303
0 | 25 | 15 | 0 | 5 | 0 | 35 | 20 | 31.8 | 32.9073
0 | 20 | 8 | 4 | 0 | 20 | 44 | 4 | 40.7 | 40.01976
0 | 20 | 8 | 4 | 0 | 20 | 44 | 4 | 41 | 40.01976
0 | 10 | 5 | 0 | 35 | 0 | 35 | 15 | 29.7 | 32.53596
4 | 12 | 0 | 0 | 16 | 8 | 52 | 8 | 33.7 | 40.24051
4 | 12 | 8 | 4 | 16 | 8 | 48 | 0 | 47.1 | 43.97148
0 | 25 | 5 | 0 | 10 | 0 | 35 | 25 | 37 | 36.56695
0 | 20 | 4 | 0 | 4 | 4 | 48 | 20 | 46.5 | 42.77124
0 | 35 | 15 | 0 | 10 | 0 | 25 | 15 | 30 | 32.19582
0 | 35 | 25 | 0 | 5 | 0 | 30 | 5 | 20.5 | 22.70776
4 | 16 | 0 | 4 | 12 | 8 | 52 | 4 | 44.8 | 42.42365
0 | 40 | 5 | 0 | 15 | 0 | 15 | 25 | 24 | 25.22449
0 | 45 | 15 | 0 | 10 | 0 | 15 | 15 | 29.1 | 30.82885
4 | 8 | 4 | 4 | 16 | 12 | 48 | 4 | 41 | 42.1377
0 | 20 | 20 | 0 | 15 | 0 | 30 | 15 | 31 | 32.57108
0 | 40 | 20 | 0 | 5 | 0 | 30 | 5 | 26.2 | 25.65489
4 | 12 | 0 | 12 | 20 | 8 | 44 | 0 | 42.4 | 42.44404
0 | 10 | 10 | 0 | 25 | 0 | 50 | 5 | 14.2 | 18.89671
0 | 35 | 15 | 0 | 5 | 0 | 20 | 25 | 0 | 1.978233
0 | 15 | 20 | 0 | 15 | 0 | 40 | 10 | 32 | 32.90631
4 | 12 | 0 | 12 | 20 | 8 | 44 | 0 | 39 | 42.44404
0 | 12 | 8 | 4 | 16 | 20 | 36 | 4 | 39.1 | 40.09922
4 | 12 | 4 | 4 | 20 | 16 | 32 | 8 | 51.8 | 49.77883
4 | 8 | 0 | 0 | 4 | 8 | 52 | 24 | 48.4 | 53.45332
4 | 0 | 4 | 0 | 20 | 8 | 52 | 12 | 40 | 40.25701
5 | 0 | 5 | 0 | 25 | 0 | 60 | 5 | 40.1 | 40.90739
0 | 25 | 10 | 0 | 5 | 0 | 35 | 25 | 29.9 | 32.71242
4 | 8 | 12 | 4 | 4 | 24 | 40 | 4 | 54.6 | 55.67338
0 | 25 | 10 | 0 | 20 | 0 | 40 | 5 | 19.5 | 21.83631
0 | 5 | 0 | 0 | 75 | 0 | 20 | 0 | 3.6 | 2.643602
0 | 45 | 5 | 0 | 15 | 0 | 25 | 10 | 26.6 | 24.20867
0 | 25 | 0 | 0 | 35 | 0 | 35 | 5 | 20 | 19.60258
4 | 0 | 12 | 16 | 4 | 12 | 52 | 0 | 51.5 | 54.18016
0 | 55 | 10 | 0 | 10 | 0 | 15 | 10 | 24.9 | 26.01849
0 | 16 | 8 | 4 | 16 | 20 | 36 | 0 | 41.4 | 37.46566
4 | 12 | 8 | 0 | 8 | 8 | 56 | 4 | 47.8 | 43.91627
0 | 30 | 5 | 0 | 30 | 0 | 20 | 15 | 22.1 | 24.35037
0 | 35 | 20 | 0 | 10 | 0 | 15 | 20 | 0 | 1.289887
0 | 20 | 10 | 0 | 10 | 0 | 45 | 15 | 34 | 34.87533
0 | 5 | 5 | 0 | 30 | 0 | 45 | 15 | 34 | 34.80624
4 | 0 | 4 | 4 | 16 | 12 | 56 | 4 | 42 | 41.43954
5 | 5 | 5 | 0 | 20 | 0 | 50 | 15 | 29.1 | 35.87623
0 | 4 | 8 | 4 | 16 | 20 | 44 | 4 | 46.7 | 42.60897
0 | 15 | 15 | 0 | 15 | 0 | 40 | 15 | 30 | 33.60712
0 | 12 | 4 | 0 | 4 | 16 | 40 | 24 | 39.6 | 42.99639
0 | 30 | 0 | 0 | 15 | 0 | 50 | 5 | 22 | 22.68876
0 | 20 | 15 | 0 | 0 | 0 | 35 | 30 | 0 | 0.8025267
0 | 0 | 8 | 4 | 16 | 12 | 52 | 8 | 43.1 | 43.07315
0 | 10 | 20 | 0 | 5 | 0 | 60 | 5 | 22.4 | 20.0429
0 | 20 | 10 | 0 | 5 | 0 | 40 | 25 | 32 | 33.968
0 | 16 | 0 | 4 | 20 | 20 | 28 | 12 | 16.8 | 26.81321
0 | 30 | 10 | 0 | 10 | 0 | 30 | 20 | 31 | 32.7956
4 | 16 | 8 | 0 | 12 | 0 | 48 | 12 | 41.6 | 40.76128
0 | 0 | 8 | 4 | 16 | 12 | 52 | 8 | 43.5 | 43.07315
0 | 30 | 20 | 0 | 5 | 0 | 40 | 5 | 24.4 | 25.69301
0 | 5 | 5 | 0 | 30 | 0 | 55 | 5 | 23 | 22.87958
5 | 5 | 0 | 0 | 40 | 0 | 45 | 5 | 34 | 37.8618
0 | 15 | 25 | 0 | 5 | 0 | 50 | 5 | 22.5 | 22.50684
4 | 12 | 4 | 4 | 12 | 16 | 36 | 12 | 48.4 | 54.42937
0 | 25 | 20 | 0 | 10 | 0 | 35 | 10 | 32.6 | 32.39992
0 | 30 | 10 | 0 | 5 | 0 | 45 | 10 | 20.8 | 23.46026
0 | 40 | 25 | 0 | 10 | 0 | 20 | 5 | 32 | 26.19148
0 | 24 | 8 | 0 | 12 | 16 | 32 | 8 | 45.4 | 40.2747
4 | 32 | 8 | 4 | 4 | 20 | 24 | 4 | 48.8 | 55.64565
0 | 24 | 8 | 0 | 12 | 16 | 32 | 8 | 40.3 | 40.2747
0 | 20 | 10 | 0 | 0 | 0 | 45 | 25 | 36 | 34.56826
4 | 40 | 0 | 0 | 12 | 4 | 36 | 4 | 45.3 | 45.36869
0 | 25 | 5 | 0 | 10 | 0 | 50 | 10 | 28.7 | 24.47495
0 | 40 | 5 | 0 | 15 | 0 | 20 | 20 | 21 | 24.30071
0 | 16 | 0 | 4 | 20 | 20 | 28 | 12 | 38.6 | 26.81321
5 | 0 | 5 | 0 | 45 | 0 | 45 | 0 | 23.3 | 25.02929
4 | 20 | 4 | 4 | 16 | 0 | 52 | 0 | 35.7 | 40.36515
4 | 12 | 0 | 0 | 16 | 8 | 52 | 8 | 40.6 | 40.24051

## Test Results
Al | Co | Cr | Cu | Fe | Mn | Ni | V | Actual_Elong_T (%) | Predicted_Elong_T (%)
0 | 10 | 0 | 0 | 30 | 0 | 40 | 20 | 36 | 34.74897
0 | 45 | 10 | 0 | 20 | 0 | 15 | 10 | 25.7 | 25.26134
0 | 40 | 25 | 0 | 10 | 0 | 20 | 5 | 32 | 26.19148
0 | 10 | 5 | 0 | 10 | 0 | 55 | 20 | 33 | 36.23994
0 | 16 | 8 | 4 | 16 | 20 | 36 | 0 | 41.4 | 37.46566
0 | 35 | 15 | 0 | 5 | 0 | 20 | 25 | 0 | 1.978233
4 | 0 | 8 | 4 | 24 | 12 | 44 | 4 | 49 | 42.18118
0 | 25 | 10 | 0 | 20 | 0 | 40 | 5 | 19.5 | 21.83631
4 | 12 | 8 | 0 | 8 | 8 | 56 | 4 | 39 | 43.91627
0 | 45 | 15 | 0 | 10 | 0 | 15 | 15 | 29.1 | 30.82885
0 | 16 | 8 | 4 | 16 | 20 | 36 | 0 | 34.3 | 37.46566
5 | 5 | 10 | 0 | 35 | 0 | 45 | 0 | 27.5 | 24.05897
4 | 12 | 0 | 12 | 20 | 8 | 44 | 0 | 42.4 | 42.44404
0 | 50 | 5 | 0 | 15 | 0 | 5 | 25 | 27 | 26.63912
0 | 10 | 10 | 0 | 55 | 0 | 25 | 0 | 18.3 | 15.34737
4 | 12 | 4 | 4 | 12 | 16 | 36 | 12 | 48.4 | 54.42937
0 | 25 | 5 | 0 | 10 | 0 | 35 | 25 | 37 | 36.56695
0 | 15 | 5 | 0 | 45 | 0 | 30 | 5 | 11.9 | 17.97279
0 | 24 | 8 | 0 | 12 | 16 | 32 | 8 | 40.3 | 40.2747
0 | 20 | 10 | 0 | 0 | 0 | 45 | 25 | 36 | 34.56826
4 | 0 | 4 | 0 | 4 | 4 | 60 | 24 | 50.2 | 44.97874
0 | 45 | 5 | 0 | 15 | 0 | 25 | 10 | 26.6 | 24.20867
4 | 0 | 12 | 4 | 4 | 16 | 52 | 8 | 55.7 | 55.36718
0 | 24 | 4 | 0 | 8 | 4 | 36 | 24 | 48.8 | 44.16457
4 | 16 | 8 | 0 | 12 | 0 | 48 | 12 | 41.6 | 40.76128
0 | 12 | 8 | 4 | 16 | 20 | 36 | 4 | 39.1 | 40.09922