## Train Results
Al | Co | Cr | Cu | Fe | Mn | Ni | V | Actual_Elong_T (%) | Predicted_Elong_T (%)
0 | 15 | 5 | 0 | 15 | 0 | 40 | 25 | 33.7 | 35.87728
0 | 15 | 5 | 0 | 20 | 0 | 40 | 20 | 37 | 37.65954
0 | 10 | 10 | 0 | 55 | 0 | 25 | 0 | 18.3 | 16.51597
0 | 40 | 4 | 0 | 28 | 4 | 4 | 20 | 28.2 | 28.26566
4 | 0 | 8 | 24 | 4 | 16 | 44 | 0 | 52.6 | 54.86758
4 | 16 | 0 | 20 | 4 | 12 | 44 | 0 | 44.6 | 47.23218
0 | 10 | 5 | 0 | 5 | 0 | 50 | 30 | 25 | 28.34156
0 | 50 | 10 | 0 | 15 | 0 | 15 | 10 | 34.6 | 27.11849
0 | 15 | 5 | 0 | 45 | 0 | 30 | 5 | 11.9 | 18.78004
0 | 24 | 4 | 0 | 8 | 4 | 36 | 24 | 48.8 | 44.36564
4 | 0 | 8 | 4 | 24 | 12 | 44 | 4 | 41.8 | 41.73476
0 | 15 | 15 | 0 | 5 | 0 | 45 | 20 | 35 | 33.26102
0 | 16 | 8 | 4 | 16 | 20 | 36 | 0 | 34.3 | 37.21607
4 | 20 | 4 | 4 | 16 | 0 | 52 | 0 | 42 | 38.94939
0 | 45 | 10 | 0 | 20 | 0 | 15 | 10 | 25.7 | 26.12335
0 | 20 | 5 | 0 | 15 | 0 | 40 | 20 | 39 | 38.72343
0 | 10 | 0 | 0 | 0 | 0 | 75 | 15 | 36 | 35.1192
5 | 5 | 10 | 0 | 35 | 0 | 45 | 0 | 27.5 | 27.68635
5 | 10 | 5 | 0 | 20 | 0 | 55 | 5 | 38.4 | 40.35595
5 | 10 | 0 | 0 | 5 | 0 | 55 | 25 | 26 | 26.37716
0 | 30 | 0 | 0 | 30 | 0 | 35 | 5 | 20 | 22.1746
5 | 20 | 5 | 0 | 25 | 0 | 45 | 0 | 24.6 | 30.26314
0 | 5 | 10 | 0 | 30 | 0 | 50 | 5 | 23.4 | 21.80775
4 | 0 | 12 | 4 | 4 | 16 | 52 | 8 | 55.7 | 55.09482
4 | 12 | 8 | 0 | 8 | 8 | 56 | 4 | 39 | 42.70808
4 | 4 | 4 | 8 | 28 | 16 | 32 | 4 | 46.3 | 48.33232
0 | 15 | 20 | 0 | 5 | 0 | 45 | 15 | 31 | 32.25897
0 | 5 | 10 | 0 | 10 | 0 | 55 | 20 | 26.7 | 28.99272
4 | 0 | 8 | 4 | 24 | 12 | 44 | 4 | 49 | 41.73476
0 | 30 | 10 | 0 | 15 | 0 | 30 | 15 | 33.8 | 33.55021
0 | 65 | 15 | 0 | 0 | 0 | 10 | 10 | 22 | 25.81445
4 | 8 | 0 | 12 | 20 | 8 | 48 | 0 | 42.1 | 40.3334
0 | 25 | 15 | 0 | 5 | 0 | 35 | 20 | 31.8 | 31.15792
0 | 20 | 8 | 4 | 0 | 20 | 44 | 4 | 40.7 | 40.88265
0 | 20 | 8 | 4 | 0 | 20 | 44 | 4 | 41 | 40.88265
0 | 10 | 5 | 0 | 35 | 0 | 35 | 15 | 29.7 | 32.61889
4 | 12 | 0 | 0 | 16 | 8 | 52 | 8 | 33.7 | 38.0406
4 | 12 | 8 | 4 | 16 | 8 | 48 | 0 | 47.1 | 41.3057
0 | 25 | 5 | 0 | 10 | 0 | 35 | 25 | 37 | 37.10638
0 | 20 | 4 | 0 | 4 | 4 | 48 | 20 | 46.5 | 43.09321
0 | 35 | 15 | 0 | 10 | 0 | 25 | 15 | 30 | 30.87263
0 | 35 | 25 | 0 | 5 | 0 | 30 | 5 | 20.5 | 24.96543
4 | 16 | 0 | 4 | 12 | 8 | 52 | 4 | 44.8 | 41.00117
0 | 40 | 5 | 0 | 15 | 0 | 15 | 25 | 24 | 26.11809
0 | 45 | 15 | 0 | 10 | 0 | 15 | 15 | 29.1 | 31.62929
4 | 8 | 4 | 4 | 16 | 12 | 48 | 4 | 41 | 41.0066
0 | 20 | 20 | 0 | 15 | 0 | 30 | 15 | 31 | 31.39035
0 | 40 | 20 | 0 | 5 | 0 | 30 | 5 | 26.2 | 27.1822
4 | 12 | 0 | 12 | 20 | 8 | 44 | 0 | 42.4 | 40.2021
0 | 10 | 10 | 0 | 25 | 0 | 50 | 5 | 14.2 | 20.57938
0 | 35 | 15 | 0 | 5 | 0 | 20 | 25 | 0 | 0.3035548
0 | 15 | 20 | 0 | 15 | 0 | 40 | 10 | 32 | 31.98307
4 | 12 | 0 | 12 | 20 | 8 | 44 | 0 | 39 | 40.2021
0 | 12 | 8 | 4 | 16 | 20 | 36 | 4 | 39.1 | 40.14758
4 | 12 | 4 | 4 | 20 | 16 | 32 | 8 | 51.8 | 53.74195
4 | 8 | 0 | 0 | 4 | 8 | 52 | 24 | 48.4 | 50.44597
4 | 0 | 4 | 0 | 20 | 8 | 52 | 12 | 40 | 39.57752
5 | 0 | 5 | 0 | 25 | 0 | 60 | 5 | 40.1 | 40.18445
0 | 25 | 10 | 0 | 5 | 0 | 35 | 25 | 29.9 | 31.11132
4 | 8 | 12 | 4 | 4 | 24 | 40 | 4 | 54.6 | 55.62846
0 | 25 | 10 | 0 | 20 | 0 | 40 | 5 | 19.5 | 22.61696
0 | 5 | 0 | 0 | 75 | 0 | 20 | 0 | 3.6 | 1.761787
0 | 45 | 5 | 0 | 15 | 0 | 25 | 10 | 26.6 | 23.89631
0 | 25 | 0 | 0 | 35 | 0 | 35 | 5 | 20 | 20.97333
4 | 0 | 12 | 16 | 4 | 12 | 52 | 0 | 51.5 | 53.39695
0 | 55 | 10 | 0 | 10 | 0 | 15 | 10 | 24.9 | 27.43714
0 | 16 | 8 | 4 | 16 | 20 | 36 | 0 | 41.4 | 37.21607
4 | 12 | 8 | 0 | 8 | 8 | 56 | 4 | 47.8 | 42.70808
0 | 30 | 5 | 0 | 30 | 0 | 20 | 15 | 22.1 | 25.39023
0 | 35 | 20 | 0 | 10 | 0 | 15 | 20 | 0 | 0.2154185
0 | 20 | 10 | 0 | 10 | 0 | 45 | 15 | 34 | 34.60502
0 | 5 | 5 | 0 | 30 | 0 | 45 | 15 | 34 | 34.61948
4 | 0 | 4 | 4 | 16 | 12 | 56 | 4 | 42 | 41.00861
5 | 5 | 5 | 0 | 20 | 0 | 50 | 15 | 29.1 | 32.29661
0 | 4 | 8 | 4 | 16 | 20 | 44 | 4 | 46.7 | 42.71911
0 | 15 | 15 | 0 | 15 | 0 | 40 | 15 | 30 | 32.52592
0 | 12 | 4 | 0 | 4 | 16 | 40 | 24 | 39.6 | 38.19385
0 | 30 | 0 | 0 | 15 | 0 | 50 | 5 | 22 | 24.34679
0 | 20 | 15 | 0 | 0 | 0 | 35 | 30 | 0 | 0.3216062
0 | 0 | 8 | 4 | 16 | 12 | 52 | 8 | 43.1 | 42.26643
0 | 10 | 20 | 0 | 5 | 0 | 60 | 5 | 22.4 | 23.86055
0 | 20 | 10 | 0 | 5 | 0 | 40 | 25 | 32 | 32.86692
0 | 16 | 0 | 4 | 20 | 20 | 28 | 12 | 16.8 | 24.89494
0 | 30 | 10 | 0 | 10 | 0 | 30 | 20 | 31 | 32.14579
4 | 16 | 8 | 0 | 12 | 0 | 48 | 12 | 41.6 | 40.00634
0 | 0 | 8 | 4 | 16 | 12 | 52 | 8 | 43.5 | 42.26643
0 | 30 | 20 | 0 | 5 | 0 | 40 | 5 | 24.4 | 26.61935
0 | 5 | 5 | 0 | 30 | 0 | 55 | 5 | 23 | 23.25414
5 | 5 | 0 | 0 | 40 | 0 | 45 | 5 | 34 | 36.14209
0 | 15 | 25 | 0 | 5 | 0 | 50 | 5 | 22.5 | 24.25403
4 | 12 | 4 | 4 | 12 | 16 | 36 | 12 | 48.4 | 54.95962
0 | 25 | 20 | 0 | 10 | 0 | 35 | 10 | 32.6 | 31.76641
0 | 30 | 10 | 0 | 5 | 0 | 45 | 10 | 20.8 | 24.38632
0 | 40 | 25 | 0 | 10 | 0 | 20 | 5 | 32 | 31.43454
0 | 24 | 8 | 0 | 12 | 16 | 32 | 8 | 45.4 | 39.83357
4 | 32 | 8 | 4 | 4 | 20 | 24 | 4 | 48.8 | 55.57449
0 | 24 | 8 | 0 | 12 | 16 | 32 | 8 | 40.3 | 39.83357
0 | 20 | 10 | 0 | 0 | 0 | 45 | 25 | 36 | 34.67863
4 | 40 | 0 | 0 | 12 | 4 | 36 | 4 | 45.3 | 43.15841
0 | 25 | 5 | 0 | 10 | 0 | 50 | 10 | 28.7 | 26.11316
0 | 40 | 5 | 0 | 15 | 0 | 20 | 20 | 21 | 25.40796
0 | 16 | 0 | 4 | 20 | 20 | 28 | 12 | 38.6 | 24.89494
5 | 0 | 5 | 0 | 45 | 0 | 45 | 0 | 23.3 | 26.84839
4 | 20 | 4 | 4 | 16 | 0 | 52 | 0 | 35.7 | 38.94939
4 | 12 | 0 | 0 | 16 | 8 | 52 | 8 | 40.6 | 38.0406

## Test Results
Al | Co | Cr | Cu | Fe | Mn | Ni | V | Actual_Elong_T (%) | Predicted_Elong_T (%)
0 | 10 | 0 | 0 | 30 | 0 | 40 | 20 | 36 | 35.98341
0 | 45 | 10 | 0 | 20 | 0 | 15 | 10 | 25.7 | 26.12335
0 | 40 | 25 | 0 | 10 | 0 | 20 | 5 | 32 | 31.43454
0 | 10 | 5 | 0 | 10 | 0 | 55 | 20 | 33 | 36.44505
0 | 16 | 8 | 4 | 16 | 20 | 36 | 0 | 41.4 | 37.21607
0 | 35 | 15 | 0 | 5 | 0 | 20 | 25 | 0 | 0.303555
4 | 0 | 8 | 4 | 24 | 12 | 44 | 4 | 49 | 41.73476
0 | 25 | 10 | 0 | 20 | 0 | 40 | 5 | 19.5 | 22.61696
4 | 12 | 8 | 0 | 8 | 8 | 56 | 4 | 39 | 42.70808
0 | 45 | 15 | 0 | 10 | 0 | 15 | 15 | 29.1 | 31.62929
0 | 16 | 8 | 4 | 16 | 20 | 36 | 0 | 34.3 | 37.21607
5 | 5 | 10 | 0 | 35 | 0 | 45 | 0 | 27.5 | 27.68635
4 | 12 | 0 | 12 | 20 | 8 | 44 | 0 | 42.4 | 40.2021
0 | 50 | 5 | 0 | 15 | 0 | 5 | 25 | 27 | 27.76086
0 | 10 | 10 | 0 | 55 | 0 | 25 | 0 | 18.3 | 16.51597
4 | 12 | 4 | 4 | 12 | 16 | 36 | 12 | 48.4 | 54.95962
0 | 25 | 5 | 0 | 10 | 0 | 35 | 25 | 37 | 37.10638
0 | 15 | 5 | 0 | 45 | 0 | 30 | 5 | 11.9 | 18.78004
0 | 24 | 8 | 0 | 12 | 16 | 32 | 8 | 40.3 | 39.83357
0 | 20 | 10 | 0 | 0 | 0 | 45 | 25 | 36 | 34.67863
4 | 0 | 4 | 0 | 4 | 4 | 60 | 24 | 50.2 | 44.77915
0 | 45 | 5 | 0 | 15 | 0 | 25 | 10 | 26.6 | 23.89631
4 | 0 | 12 | 4 | 4 | 16 | 52 | 8 | 55.7 | 55.09482
0 | 24 | 4 | 0 | 8 | 4 | 36 | 24 | 48.8 | 44.36564
4 | 16 | 8 | 0 | 12 | 0 | 48 | 12 | 41.6 | 40.00634
0 | 12 | 8 | 4 | 16 | 20 | 36 | 4 | 39.1 | 40.14758