## Train Results
Al | Co | Cr | Cu | Fe | Mn | Ni | V | Actual_Elong_T (%) | Predicted_Elong_T (%)
0 | 15 | 5 | 0 | 15 | 0 | 40 | 25 | 33.7 | 36.7494
0 | 15 | 5 | 0 | 20 | 0 | 40 | 20 | 37 | 38.12051
0 | 10 | 10 | 0 | 55 | 0 | 25 | 0 | 18.3 | 17.52657
0 | 40 | 4 | 0 | 28 | 4 | 4 | 20 | 28.2 | 28.21888
4 | 0 | 8 | 24 | 4 | 16 | 44 | 0 | 52.6 | 55.36332
4 | 16 | 0 | 20 | 4 | 12 | 44 | 0 | 44.6 | 43.18472
0 | 10 | 5 | 0 | 5 | 0 | 50 | 30 | 25 | 32.81733
0 | 50 | 10 | 0 | 15 | 0 | 15 | 10 | 34.6 | 27.18697
0 | 15 | 5 | 0 | 45 | 0 | 30 | 5 | 11.9 | 19.35645
0 | 24 | 4 | 0 | 8 | 4 | 36 | 24 | 48.8 | 45.64267
4 | 0 | 8 | 4 | 24 | 12 | 44 | 4 | 41.8 | 41.72661
0 | 15 | 15 | 0 | 5 | 0 | 45 | 20 | 35 | 33.29016
0 | 16 | 8 | 4 | 16 | 20 | 36 | 0 | 34.3 | 41.73906
4 | 20 | 4 | 4 | 16 | 0 | 52 | 0 | 42 | 41.67231
0 | 45 | 10 | 0 | 20 | 0 | 15 | 10 | 25.7 | 25.36113
0 | 20 | 5 | 0 | 15 | 0 | 40 | 20 | 39 | 39.20475
0 | 10 | 0 | 0 | 0 | 0 | 75 | 15 | 36 | 38.61794
5 | 5 | 10 | 0 | 35 | 0 | 45 | 0 | 27.5 | 25.30634
5 | 10 | 5 | 0 | 20 | 0 | 55 | 5 | 38.4 | 41.66627
5 | 10 | 0 | 0 | 5 | 0 | 55 | 25 | 26 | 29.54187
0 | 30 | 0 | 0 | 30 | 0 | 35 | 5 | 20 | 22.9769
5 | 20 | 5 | 0 | 25 | 0 | 45 | 0 | 24.6 | 32.06169
0 | 5 | 10 | 0 | 30 | 0 | 50 | 5 | 23.4 | 18.77523
4 | 0 | 12 | 4 | 4 | 16 | 52 | 8 | 55.7 | 55.50816
4 | 12 | 8 | 0 | 8 | 8 | 56 | 4 | 39 | 44.11391
4 | 4 | 4 | 8 | 28 | 16 | 32 | 4 | 46.3 | 46.91209
0 | 15 | 20 | 0 | 5 | 0 | 45 | 15 | 31 | 31.76536
0 | 5 | 10 | 0 | 10 | 0 | 55 | 20 | 26.7 | 30.02759
4 | 0 | 8 | 4 | 24 | 12 | 44 | 4 | 49 | 41.72661
0 | 30 | 10 | 0 | 15 | 0 | 30 | 15 | 33.8 | 33.41937
0 | 65 | 15 | 0 | 0 | 0 | 10 | 10 | 22 | 29.12092
4 | 8 | 0 | 12 | 20 | 8 | 48 | 0 | 42.1 | 42.65455
0 | 25 | 15 | 0 | 5 | 0 | 35 | 20 | 31.8 | 32.20053
0 | 20 | 8 | 4 | 0 | 20 | 44 | 4 | 40.7 | 44.00815
0 | 20 | 8 | 4 | 0 | 20 | 44 | 4 | 41 | 44.00815
0 | 10 | 5 | 0 | 35 | 0 | 35 | 15 | 29.7 | 31.58286
4 | 12 | 0 | 0 | 16 | 8 | 52 | 8 | 33.7 | 40.30343
4 | 12 | 8 | 4 | 16 | 8 | 48 | 0 | 47.1 | 43.6259
0 | 25 | 5 | 0 | 10 | 0 | 35 | 25 | 37 | 38.27443
0 | 20 | 4 | 0 | 4 | 4 | 48 | 20 | 46.5 | 44.38577
0 | 35 | 15 | 0 | 10 | 0 | 25 | 15 | 30 | 30.34424
0 | 35 | 25 | 0 | 5 | 0 | 30 | 5 | 20.5 | 23.74532
4 | 16 | 0 | 4 | 12 | 8 | 52 | 4 | 44.8 | 42.81693
0 | 40 | 5 | 0 | 15 | 0 | 15 | 25 | 24 | 24.16015
0 | 45 | 15 | 0 | 10 | 0 | 15 | 15 | 29.1 | 31.17278
4 | 8 | 4 | 4 | 16 | 12 | 48 | 4 | 41 | 42.40619
0 | 20 | 20 | 0 | 15 | 0 | 30 | 15 | 31 | 31.77228
0 | 40 | 20 | 0 | 5 | 0 | 30 | 5 | 26.2 | 26.31446
4 | 12 | 0 | 12 | 20 | 8 | 44 | 0 | 42.4 | 42.58765
0 | 10 | 10 | 0 | 25 | 0 | 50 | 5 | 14.2 | 17.59474
0 | 35 | 15 | 0 | 5 | 0 | 20 | 25 | 0 | 1.914243
0 | 15 | 20 | 0 | 15 | 0 | 40 | 10 | 32 | 31.74699
4 | 12 | 0 | 12 | 20 | 8 | 44 | 0 | 39 | 42.58765
0 | 12 | 8 | 4 | 16 | 20 | 36 | 4 | 39.1 | 43.90199
4 | 12 | 4 | 4 | 20 | 16 | 32 | 8 | 51.8 | 54.38823
4 | 8 | 0 | 0 | 4 | 8 | 52 | 24 | 48.4 | 49.42107
4 | 0 | 4 | 0 | 20 | 8 | 52 | 12 | 40 | 40.08102
5 | 0 | 5 | 0 | 25 | 0 | 60 | 5 | 40.1 | 41.30226
0 | 25 | 10 | 0 | 5 | 0 | 35 | 25 | 29.9 | 32.13047
4 | 8 | 12 | 4 | 4 | 24 | 40 | 4 | 54.6 | 55.69573
0 | 25 | 10 | 0 | 20 | 0 | 40 | 5 | 19.5 | 21.89213
0 | 5 | 0 | 0 | 75 | 0 | 20 | 0 | 3.6 | 4.197406
0 | 45 | 5 | 0 | 15 | 0 | 25 | 10 | 26.6 | 23.83043
0 | 25 | 0 | 0 | 35 | 0 | 35 | 5 | 20 | 22.14539
4 | 0 | 12 | 16 | 4 | 12 | 52 | 0 | 51.5 | 54.51621
0 | 55 | 10 | 0 | 10 | 0 | 15 | 10 | 24.9 | 28.62974
0 | 16 | 8 | 4 | 16 | 20 | 36 | 0 | 41.4 | 41.73906
4 | 12 | 8 | 0 | 8 | 8 | 56 | 4 | 47.8 | 44.11391
0 | 30 | 5 | 0 | 30 | 0 | 20 | 15 | 22.1 | 25.06585
0 | 35 | 20 | 0 | 10 | 0 | 15 | 20 | 0 | 1.587327
0 | 20 | 10 | 0 | 10 | 0 | 45 | 15 | 34 | 34.86757
0 | 5 | 5 | 0 | 30 | 0 | 45 | 15 | 34 | 33.94504
4 | 0 | 4 | 4 | 16 | 12 | 56 | 4 | 42 | 41.94631
5 | 5 | 5 | 0 | 20 | 0 | 50 | 15 | 29.1 | 35.31698
0 | 4 | 8 | 4 | 16 | 20 | 44 | 4 | 46.7 | 45.59091
0 | 15 | 15 | 0 | 15 | 0 | 40 | 15 | 30 | 32.39157
0 | 12 | 4 | 0 | 4 | 16 | 40 | 24 | 39.6 | 45.28091
0 | 30 | 0 | 0 | 15 | 0 | 50 | 5 | 22 | 25.33442
0 | 20 | 15 | 0 | 0 | 0 | 35 | 30 | 0 | 1.418699
0 | 0 | 8 | 4 | 16 | 12 | 52 | 8 | 43.1 | 44.10884
0 | 10 | 20 | 0 | 5 | 0 | 60 | 5 | 22.4 | 21.74206
0 | 20 | 10 | 0 | 5 | 0 | 40 | 25 | 32 | 33.91467
0 | 16 | 0 | 4 | 20 | 20 | 28 | 12 | 16.8 | 29.84257
0 | 30 | 10 | 0 | 10 | 0 | 30 | 20 | 31 | 31.93479
4 | 16 | 8 | 0 | 12 | 0 | 48 | 12 | 41.6 | 39.95461
0 | 0 | 8 | 4 | 16 | 12 | 52 | 8 | 43.5 | 44.10884
0 | 30 | 20 | 0 | 5 | 0 | 40 | 5 | 24.4 | 26.74428
0 | 5 | 5 | 0 | 30 | 0 | 55 | 5 | 23 | 22.98838
5 | 5 | 0 | 0 | 40 | 0 | 45 | 5 | 34 | 36.92294
0 | 15 | 25 | 0 | 5 | 0 | 50 | 5 | 22.5 | 24.28047
4 | 12 | 4 | 4 | 12 | 16 | 36 | 12 | 48.4 | 55.41995
0 | 25 | 20 | 0 | 10 | 0 | 35 | 10 | 32.6 | 31.86765
0 | 30 | 10 | 0 | 5 | 0 | 45 | 10 | 20.8 | 25.01993
0 | 40 | 25 | 0 | 10 | 0 | 20 | 5 | 32 | 28.94852
0 | 24 | 8 | 0 | 12 | 16 | 32 | 8 | 45.4 | 43.64682
4 | 32 | 8 | 4 | 4 | 20 | 24 | 4 | 48.8 | 55.69479
0 | 24 | 8 | 0 | 12 | 16 | 32 | 8 | 40.3 | 43.64683
0 | 20 | 10 | 0 | 0 | 0 | 45 | 25 | 36 | 35.6762
4 | 40 | 0 | 0 | 12 | 4 | 36 | 4 | 45.3 | 44.00405
0 | 25 | 5 | 0 | 10 | 0 | 50 | 10 | 28.7 | 25.72837
0 | 40 | 5 | 0 | 15 | 0 | 20 | 20 | 21 | 24.46158
0 | 16 | 0 | 4 | 20 | 20 | 28 | 12 | 38.6 | 29.84257
5 | 0 | 5 | 0 | 45 | 0 | 45 | 0 | 23.3 | 25.7919
4 | 20 | 4 | 4 | 16 | 0 | 52 | 0 | 35.7 | 41.6723
4 | 12 | 0 | 0 | 16 | 8 | 52 | 8 | 40.6 | 40.30343

## Test Results
Al | Co | Cr | Cu | Fe | Mn | Ni | V | Actual_Elong_T (%) | Predicted_Elong_T (%)
0 | 10 | 0 | 0 | 30 | 0 | 40 | 20 | 36 | 37.20161
0 | 45 | 10 | 0 | 20 | 0 | 15 | 10 | 25.7 | 25.36113
0 | 40 | 25 | 0 | 10 | 0 | 20 | 5 | 32 | 28.94852
0 | 10 | 5 | 0 | 10 | 0 | 55 | 20 | 33 | 37.49651
0 | 16 | 8 | 4 | 16 | 20 | 36 | 0 | 41.4 | 41.73906
0 | 35 | 15 | 0 | 5 | 0 | 20 | 25 | 0 | 1.914243
4 | 0 | 8 | 4 | 24 | 12 | 44 | 4 | 49 | 41.72661
0 | 25 | 10 | 0 | 20 | 0 | 40 | 5 | 19.5 | 21.89213
4 | 12 | 8 | 0 | 8 | 8 | 56 | 4 | 39 | 44.11392
0 | 45 | 15 | 0 | 10 | 0 | 15 | 15 | 29.1 | 31.17278
0 | 16 | 8 | 4 | 16 | 20 | 36 | 0 | 34.3 | 41.73906
5 | 5 | 10 | 0 | 35 | 0 | 45 | 0 | 27.5 | 25.30634
4 | 12 | 0 | 12 | 20 | 8 | 44 | 0 | 42.4 | 42.58765
0 | 50 | 5 | 0 | 15 | 0 | 5 | 25 | 27 | 28.44861
0 | 10 | 10 | 0 | 55 | 0 | 25 | 0 | 18.3 | 17.52657
4 | 12 | 4 | 4 | 12 | 16 | 36 | 12 | 48.4 | 55.41996
0 | 25 | 5 | 0 | 10 | 0 | 35 | 25 | 37 | 38.27443
0 | 15 | 5 | 0 | 45 | 0 | 30 | 5 | 11.9 | 19.35645
0 | 24 | 8 | 0 | 12 | 16 | 32 | 8 | 40.3 | 43.64682
0 | 20 | 10 | 0 | 0 | 0 | 45 | 25 | 36 | 35.6762
4 | 0 | 4 | 0 | 4 | 4 | 60 | 24 | 50.2 | 40.93768
0 | 45 | 5 | 0 | 15 | 0 | 25 | 10 | 26.6 | 23.83043
4 | 0 | 12 | 4 | 4 | 16 | 52 | 8 | 55.7 | 55.50816
0 | 24 | 4 | 0 | 8 | 4 | 36 | 24 | 48.8 | 45.64267
4 | 16 | 8 | 0 | 12 | 0 | 48 | 12 | 41.6 | 39.95461
0 | 12 | 8 | 4 | 16 | 20 | 36 | 4 | 39.1 | 43.90199