## Train Results
Al | Co | Cr | Cu | Fe | Mn | Ni | V | Actual_Elong_T (%) | Predicted_Elong_T (%)
0 | 15 | 5 | 0 | 15 | 0 | 40 | 25 | 33.7 | 37.0202
0 | 15 | 5 | 0 | 20 | 0 | 40 | 20 | 37 | 37.45677
0 | 10 | 10 | 0 | 55 | 0 | 25 | 0 | 18.3 | 19.08714
0 | 40 | 4 | 0 | 28 | 4 | 4 | 20 | 28.2 | 25.96133
4 | 0 | 8 | 24 | 4 | 16 | 44 | 0 | 52.6 | 53.25846
4 | 16 | 0 | 20 | 4 | 12 | 44 | 0 | 44.6 | 44.15911
0 | 10 | 5 | 0 | 5 | 0 | 50 | 30 | 25 | 30.6509
0 | 50 | 10 | 0 | 15 | 0 | 15 | 10 | 34.6 | 26.7409
0 | 15 | 5 | 0 | 45 | 0 | 30 | 5 | 11.9 | 20.26428
0 | 24 | 4 | 0 | 8 | 4 | 36 | 24 | 48.8 | 46.64029
4 | 0 | 8 | 4 | 24 | 12 | 44 | 4 | 41.8 | 39.41402
0 | 15 | 15 | 0 | 5 | 0 | 45 | 20 | 35 | 34.22827
0 | 16 | 8 | 4 | 16 | 20 | 36 | 0 | 34.3 | 38.74945
4 | 20 | 4 | 4 | 16 | 0 | 52 | 0 | 42 | 40.20412
0 | 45 | 10 | 0 | 20 | 0 | 15 | 10 | 25.7 | 24.75729
0 | 20 | 5 | 0 | 15 | 0 | 40 | 20 | 39 | 37.92754
0 | 10 | 0 | 0 | 0 | 0 | 75 | 15 | 36 | 35.72009
5 | 5 | 10 | 0 | 35 | 0 | 45 | 0 | 27.5 | 25.67218
5 | 10 | 5 | 0 | 20 | 0 | 55 | 5 | 38.4 | 38.97516
5 | 10 | 0 | 0 | 5 | 0 | 55 | 25 | 26 | 38.49354
0 | 30 | 0 | 0 | 30 | 0 | 35 | 5 | 20 | 22.07336
5 | 20 | 5 | 0 | 25 | 0 | 45 | 0 | 24.6 | 28.06384
0 | 5 | 10 | 0 | 30 | 0 | 50 | 5 | 23.4 | 19.94571
4 | 0 | 12 | 4 | 4 | 16 | 52 | 8 | 55.7 | 55.28099
4 | 12 | 8 | 0 | 8 | 8 | 56 | 4 | 39 | 41.83654
4 | 4 | 4 | 8 | 28 | 16 | 32 | 4 | 46.3 | 48.88554
0 | 15 | 20 | 0 | 5 | 0 | 45 | 15 | 31 | 32.88578
0 | 5 | 10 | 0 | 10 | 0 | 55 | 20 | 26.7 | 31.0613
4 | 0 | 8 | 4 | 24 | 12 | 44 | 4 | 49 | 39.41402
0 | 30 | 10 | 0 | 15 | 0 | 30 | 15 | 33.8 | 33.17328
0 | 65 | 15 | 0 | 0 | 0 | 10 | 10 | 22 | 28.16098
4 | 8 | 0 | 12 | 20 | 8 | 48 | 0 | 42.1 | 40.19457
0 | 25 | 15 | 0 | 5 | 0 | 35 | 20 | 31.8 | 32.4497
0 | 20 | 8 | 4 | 0 | 20 | 44 | 4 | 40.7 | 40.90131
0 | 20 | 8 | 4 | 0 | 20 | 44 | 4 | 41 | 40.90131
0 | 10 | 5 | 0 | 35 | 0 | 35 | 15 | 29.7 | 32.32079
4 | 12 | 0 | 0 | 16 | 8 | 52 | 8 | 33.7 | 40.1614
4 | 12 | 8 | 4 | 16 | 8 | 48 | 0 | 47.1 | 40.38079
0 | 25 | 5 | 0 | 10 | 0 | 35 | 25 | 37 | 36.71938
0 | 20 | 4 | 0 | 4 | 4 | 48 | 20 | 46.5 | 45.0122
0 | 35 | 15 | 0 | 10 | 0 | 25 | 15 | 30 | 30.91778
0 | 35 | 25 | 0 | 5 | 0 | 30 | 5 | 20.5 | 24.01616
4 | 16 | 0 | 4 | 12 | 8 | 52 | 4 | 44.8 | 40.71483
0 | 40 | 5 | 0 | 15 | 0 | 15 | 25 | 24 | 23.96516
0 | 45 | 15 | 0 | 10 | 0 | 15 | 15 | 29.1 | 30.97572
4 | 8 | 4 | 4 | 16 | 12 | 48 | 4 | 41 | 40.5263
0 | 20 | 20 | 0 | 15 | 0 | 30 | 15 | 31 | 31.29913
0 | 40 | 20 | 0 | 5 | 0 | 30 | 5 | 26.2 | 26.81041
4 | 12 | 0 | 12 | 20 | 8 | 44 | 0 | 42.4 | 40.49852
0 | 10 | 10 | 0 | 25 | 0 | 50 | 5 | 14.2 | 19.16351
0 | 35 | 15 | 0 | 5 | 0 | 20 | 25 | 0 | 1.825412
0 | 15 | 20 | 0 | 15 | 0 | 40 | 10 | 32 | 32.75113
4 | 12 | 0 | 12 | 20 | 8 | 44 | 0 | 39 | 40.49852
0 | 12 | 8 | 4 | 16 | 20 | 36 | 4 | 39.1 | 41.1794
4 | 12 | 4 | 4 | 20 | 16 | 32 | 8 | 51.8 | 54.91474
4 | 8 | 0 | 0 | 4 | 8 | 52 | 24 | 48.4 | 53.1432
4 | 0 | 4 | 0 | 20 | 8 | 52 | 12 | 40 | 39.34753
5 | 0 | 5 | 0 | 25 | 0 | 60 | 5 | 40.1 | 39.23426
0 | 25 | 10 | 0 | 5 | 0 | 35 | 25 | 29.9 | 32.55946
4 | 8 | 12 | 4 | 4 | 24 | 40 | 4 | 54.6 | 55.68907
0 | 25 | 10 | 0 | 20 | 0 | 40 | 5 | 19.5 | 22.57595
0 | 5 | 0 | 0 | 75 | 0 | 20 | 0 | 3.6 | 2.536602
0 | 45 | 5 | 0 | 15 | 0 | 25 | 10 | 26.6 | 23.80094
0 | 25 | 0 | 0 | 35 | 0 | 35 | 5 | 20 | 21.55848
4 | 0 | 12 | 16 | 4 | 12 | 52 | 0 | 51.5 | 51.55965
0 | 55 | 10 | 0 | 10 | 0 | 15 | 10 | 24.9 | 27.56162
0 | 16 | 8 | 4 | 16 | 20 | 36 | 0 | 41.4 | 38.74945
4 | 12 | 8 | 0 | 8 | 8 | 56 | 4 | 47.8 | 41.83654
0 | 30 | 5 | 0 | 30 | 0 | 20 | 15 | 22.1 | 24.66204
0 | 35 | 20 | 0 | 10 | 0 | 15 | 20 | 0 | 1.103741
0 | 20 | 10 | 0 | 10 | 0 | 45 | 15 | 34 | 34.50849
0 | 5 | 5 | 0 | 30 | 0 | 45 | 15 | 34 | 34.42809
4 | 0 | 4 | 4 | 16 | 12 | 56 | 4 | 42 | 40.43686
5 | 5 | 5 | 0 | 20 | 0 | 50 | 15 | 29.1 | 33.22786
0 | 4 | 8 | 4 | 16 | 20 | 44 | 4 | 46.7 | 43.39703
0 | 15 | 15 | 0 | 15 | 0 | 40 | 15 | 30 | 32.4429
0 | 12 | 4 | 0 | 4 | 16 | 40 | 24 | 39.6 | 43.56594
0 | 30 | 0 | 0 | 15 | 0 | 50 | 5 | 22 | 22.99055
0 | 20 | 15 | 0 | 0 | 0 | 35 | 30 | 0 | 1.435536
0 | 0 | 8 | 4 | 16 | 12 | 52 | 8 | 43.1 | 43.05341
0 | 10 | 20 | 0 | 5 | 0 | 60 | 5 | 22.4 | 23.42123
0 | 20 | 10 | 0 | 5 | 0 | 40 | 25 | 32 | 33.21237
0 | 16 | 0 | 4 | 20 | 20 | 28 | 12 | 16.8 | 28.44049
0 | 30 | 10 | 0 | 10 | 0 | 30 | 20 | 31 | 32.20142
4 | 16 | 8 | 0 | 12 | 0 | 48 | 12 | 41.6 | 37.55449
0 | 0 | 8 | 4 | 16 | 12 | 52 | 8 | 43.5 | 43.05341
0 | 30 | 20 | 0 | 5 | 0 | 40 | 5 | 24.4 | 26.33073
0 | 5 | 5 | 0 | 30 | 0 | 55 | 5 | 23 | 22.11821
5 | 5 | 0 | 0 | 40 | 0 | 45 | 5 | 34 | 31.83104
0 | 15 | 25 | 0 | 5 | 0 | 50 | 5 | 22.5 | 24.26
4 | 12 | 4 | 4 | 12 | 16 | 36 | 12 | 48.4 | 55.47804
0 | 25 | 20 | 0 | 10 | 0 | 35 | 10 | 32.6 | 31.96814
0 | 30 | 10 | 0 | 5 | 0 | 45 | 10 | 20.8 | 25.02018
0 | 40 | 25 | 0 | 10 | 0 | 20 | 5 | 32 | 26.71757
0 | 24 | 8 | 0 | 12 | 16 | 32 | 8 | 45.4 | 40.74786
4 | 32 | 8 | 4 | 4 | 20 | 24 | 4 | 48.8 | 55.67646
0 | 24 | 8 | 0 | 12 | 16 | 32 | 8 | 40.3 | 40.74786
0 | 20 | 10 | 0 | 0 | 0 | 45 | 25 | 36 | 34.59295
4 | 40 | 0 | 0 | 12 | 4 | 36 | 4 | 45.3 | 48.22544
0 | 25 | 5 | 0 | 10 | 0 | 50 | 10 | 28.7 | 24.36671
0 | 40 | 5 | 0 | 15 | 0 | 20 | 20 | 21 | 23.85533
0 | 16 | 0 | 4 | 20 | 20 | 28 | 12 | 38.6 | 28.44049
5 | 0 | 5 | 0 | 45 | 0 | 45 | 0 | 23.3 | 24.27125
4 | 20 | 4 | 4 | 16 | 0 | 52 | 0 | 35.7 | 40.20412
4 | 12 | 0 | 0 | 16 | 8 | 52 | 8 | 40.6 | 40.1614

## Test Results
Al | Co | Cr | Cu | Fe | Mn | Ni | V | Actual_Elong_T (%) | Predicted_Elong_T (%)
0 | 10 | 0 | 0 | 30 | 0 | 40 | 20 | 36 | 35.45574
0 | 45 | 10 | 0 | 20 | 0 | 15 | 10 | 25.7 | 24.75729
0 | 40 | 25 | 0 | 10 | 0 | 20 | 5 | 32 | 26.71757
0 | 10 | 5 | 0 | 10 | 0 | 55 | 20 | 33 | 36.94476
0 | 16 | 8 | 4 | 16 | 20 | 36 | 0 | 41.4 | 38.74945
0 | 35 | 15 | 0 | 5 | 0 | 20 | 25 | 0 | 1.825412
4 | 0 | 8 | 4 | 24 | 12 | 44 | 4 | 49 | 39.41402
0 | 25 | 10 | 0 | 20 | 0 | 40 | 5 | 19.5 | 22.57595
4 | 12 | 8 | 0 | 8 | 8 | 56 | 4 | 39 | 41.83654
0 | 45 | 15 | 0 | 10 | 0 | 15 | 15 | 29.1 | 30.97572
0 | 16 | 8 | 4 | 16 | 20 | 36 | 0 | 34.3 | 38.74945
5 | 5 | 10 | 0 | 35 | 0 | 45 | 0 | 27.5 | 25.67218
4 | 12 | 0 | 12 | 20 | 8 | 44 | 0 | 42.4 | 40.49852
0 | 50 | 5 | 0 | 15 | 0 | 5 | 25 | 27 | 25.93049
0 | 10 | 10 | 0 | 55 | 0 | 25 | 0 | 18.3 | 19.08714
4 | 12 | 4 | 4 | 12 | 16 | 36 | 12 | 48.4 | 55.47804
0 | 25 | 5 | 0 | 10 | 0 | 35 | 25 | 37 | 36.71938
0 | 15 | 5 | 0 | 45 | 0 | 30 | 5 | 11.9 | 20.26428
0 | 24 | 8 | 0 | 12 | 16 | 32 | 8 | 40.3 | 40.74786
0 | 20 | 10 | 0 | 0 | 0 | 45 | 25 | 36 | 34.59295
4 | 0 | 4 | 0 | 4 | 4 | 60 | 24 | 50.2 | 46.40519
0 | 45 | 5 | 0 | 15 | 0 | 25 | 10 | 26.6 | 23.80094
4 | 0 | 12 | 4 | 4 | 16 | 52 | 8 | 55.7 | 55.28099
0 | 24 | 4 | 0 | 8 | 4 | 36 | 24 | 48.8 | 46.64029
4 | 16 | 8 | 0 | 12 | 0 | 48 | 12 | 41.6 | 37.55449
0 | 12 | 8 | 4 | 16 | 20 | 36 | 4 | 39.1 | 41.17941