## Train Results
Al | Co | Cr | Cu | Fe | Mn | Ni | V | Actual_Elong_T (%) | Predicted_Elong_T (%)
0 | 15 | 5 | 0 | 15 | 0 | 40 | 25 | 33.7 | 34.50463
0 | 15 | 5 | 0 | 20 | 0 | 40 | 20 | 37 | 36.96394
0 | 10 | 10 | 0 | 55 | 0 | 25 | 0 | 18.3 | 15.93156
0 | 40 | 4 | 0 | 28 | 4 | 4 | 20 | 28.2 | 26.14792
4 | 0 | 8 | 24 | 4 | 16 | 44 | 0 | 52.6 | 55.44719
4 | 16 | 0 | 20 | 4 | 12 | 44 | 0 | 44.6 | 45.74098
0 | 10 | 5 | 0 | 5 | 0 | 50 | 30 | 25 | 28.39856
0 | 50 | 10 | 0 | 15 | 0 | 15 | 10 | 34.6 | 25.11118
0 | 15 | 5 | 0 | 45 | 0 | 30 | 5 | 11.9 | 20.69251
0 | 24 | 4 | 0 | 8 | 4 | 36 | 24 | 48.8 | 41.84317
4 | 0 | 8 | 4 | 24 | 12 | 44 | 4 | 41.8 | 42.02119
0 | 15 | 15 | 0 | 5 | 0 | 45 | 20 | 35 | 33.28956
0 | 16 | 8 | 4 | 16 | 20 | 36 | 0 | 34.3 | 39.77281
4 | 20 | 4 | 4 | 16 | 0 | 52 | 0 | 42 | 39.45598
0 | 45 | 10 | 0 | 20 | 0 | 15 | 10 | 25.7 | 24.30762
0 | 20 | 5 | 0 | 15 | 0 | 40 | 20 | 39 | 38.0155
0 | 10 | 0 | 0 | 0 | 0 | 75 | 15 | 36 | 36.70486
5 | 5 | 10 | 0 | 35 | 0 | 45 | 0 | 27.5 | 27.78028
5 | 10 | 5 | 0 | 20 | 0 | 55 | 5 | 38.4 | 39.89645
5 | 10 | 0 | 0 | 5 | 0 | 55 | 25 | 26 | 34.6972
0 | 30 | 0 | 0 | 30 | 0 | 35 | 5 | 20 | 22.71851
5 | 20 | 5 | 0 | 25 | 0 | 45 | 0 | 24.6 | 33.90902
0 | 5 | 10 | 0 | 30 | 0 | 50 | 5 | 23.4 | 20.77031
4 | 0 | 12 | 4 | 4 | 16 | 52 | 8 | 55.7 | 55.53148
4 | 12 | 8 | 0 | 8 | 8 | 56 | 4 | 39 | 42.31263
4 | 4 | 4 | 8 | 28 | 16 | 32 | 4 | 46.3 | 51.19086
0 | 15 | 20 | 0 | 5 | 0 | 45 | 15 | 31 | 31.49324
0 | 5 | 10 | 0 | 10 | 0 | 55 | 20 | 26.7 | 28.8776
4 | 0 | 8 | 4 | 24 | 12 | 44 | 4 | 49 | 42.02119
0 | 30 | 10 | 0 | 15 | 0 | 30 | 15 | 33.8 | 31.8397
0 | 65 | 15 | 0 | 0 | 0 | 10 | 10 | 22 | 19.62054
4 | 8 | 0 | 12 | 20 | 8 | 48 | 0 | 42.1 | 42.06785
0 | 25 | 15 | 0 | 5 | 0 | 35 | 20 | 31.8 | 31.6009
0 | 20 | 8 | 4 | 0 | 20 | 44 | 4 | 40.7 | 42.62796
0 | 20 | 8 | 4 | 0 | 20 | 44 | 4 | 41 | 42.62796
0 | 10 | 5 | 0 | 35 | 0 | 35 | 15 | 29.7 | 32.50158
4 | 12 | 0 | 0 | 16 | 8 | 52 | 8 | 33.7 | 39.41315
4 | 12 | 8 | 4 | 16 | 8 | 48 | 0 | 47.1 | 43.40451
0 | 25 | 5 | 0 | 10 | 0 | 35 | 25 | 37 | 35.24113
0 | 20 | 4 | 0 | 4 | 4 | 48 | 20 | 46.5 | 40.92504
0 | 35 | 15 | 0 | 10 | 0 | 25 | 15 | 30 | 29.13989
0 | 35 | 25 | 0 | 5 | 0 | 30 | 5 | 20.5 | 24.64932
4 | 16 | 0 | 4 | 12 | 8 | 52 | 4 | 44.8 | 42.52186
0 | 40 | 5 | 0 | 15 | 0 | 15 | 25 | 24 | 23.53598
0 | 45 | 15 | 0 | 10 | 0 | 15 | 15 | 29.1 | 28.12895
4 | 8 | 4 | 4 | 16 | 12 | 48 | 4 | 41 | 41.38074
0 | 20 | 20 | 0 | 15 | 0 | 30 | 15 | 31 | 30.97279
0 | 40 | 20 | 0 | 5 | 0 | 30 | 5 | 26.2 | 26.70379
4 | 12 | 0 | 12 | 20 | 8 | 44 | 0 | 42.4 | 42.0793
0 | 10 | 10 | 0 | 25 | 0 | 50 | 5 | 14.2 | 18.43164
0 | 35 | 15 | 0 | 5 | 0 | 20 | 25 | 0 | 0.735863
0 | 15 | 20 | 0 | 15 | 0 | 40 | 10 | 32 | 30.64718
4 | 12 | 0 | 12 | 20 | 8 | 44 | 0 | 39 | 42.0793
0 | 12 | 8 | 4 | 16 | 20 | 36 | 4 | 39.1 | 42.04871
4 | 12 | 4 | 4 | 20 | 16 | 32 | 8 | 51.8 | 55.20552
4 | 8 | 0 | 0 | 4 | 8 | 52 | 24 | 48.4 | 53.04617
4 | 0 | 4 | 0 | 20 | 8 | 52 | 12 | 40 | 38.79855
5 | 0 | 5 | 0 | 25 | 0 | 60 | 5 | 40.1 | 39.76912
0 | 25 | 10 | 0 | 5 | 0 | 35 | 25 | 29.9 | 31.10255
4 | 8 | 12 | 4 | 4 | 24 | 40 | 4 | 54.6 | 55.69678
0 | 25 | 10 | 0 | 20 | 0 | 40 | 5 | 19.5 | 20.83747
0 | 5 | 0 | 0 | 75 | 0 | 20 | 0 | 3.6 | 1.178304
0 | 45 | 5 | 0 | 15 | 0 | 25 | 10 | 26.6 | 23.59253
0 | 25 | 0 | 0 | 35 | 0 | 35 | 5 | 20 | 22.2139
4 | 0 | 12 | 16 | 4 | 12 | 52 | 0 | 51.5 | 54.23788
0 | 55 | 10 | 0 | 10 | 0 | 15 | 10 | 24.9 | 24.26065
0 | 16 | 8 | 4 | 16 | 20 | 36 | 0 | 41.4 | 39.77281
4 | 12 | 8 | 0 | 8 | 8 | 56 | 4 | 47.8 | 42.31263
0 | 30 | 5 | 0 | 30 | 0 | 20 | 15 | 22.1 | 22.83834
0 | 35 | 20 | 0 | 10 | 0 | 15 | 20 | 0 | 0.4806985
0 | 20 | 10 | 0 | 10 | 0 | 45 | 15 | 34 | 34.92114
0 | 5 | 5 | 0 | 30 | 0 | 45 | 15 | 34 | 33.42887
4 | 0 | 4 | 4 | 16 | 12 | 56 | 4 | 42 | 41.24046
5 | 5 | 5 | 0 | 20 | 0 | 50 | 15 | 29.1 | 35.78058
0 | 4 | 8 | 4 | 16 | 20 | 44 | 4 | 46.7 | 43.33512
0 | 15 | 15 | 0 | 15 | 0 | 40 | 15 | 30 | 32.2755
0 | 12 | 4 | 0 | 4 | 16 | 40 | 24 | 39.6 | 43.46196
0 | 30 | 0 | 0 | 15 | 0 | 50 | 5 | 22 | 24.17459
0 | 20 | 15 | 0 | 0 | 0 | 35 | 30 | 0 | 0.7723846
0 | 0 | 8 | 4 | 16 | 12 | 52 | 8 | 43.1 | 42.41254
0 | 10 | 20 | 0 | 5 | 0 | 60 | 5 | 22.4 | 22.31269
0 | 20 | 10 | 0 | 5 | 0 | 40 | 25 | 32 | 32.48706
0 | 16 | 0 | 4 | 20 | 20 | 28 | 12 | 16.8 | 28.09507
0 | 30 | 10 | 0 | 10 | 0 | 30 | 20 | 31 | 29.68967
4 | 16 | 8 | 0 | 12 | 0 | 48 | 12 | 41.6 | 39.26882
0 | 0 | 8 | 4 | 16 | 12 | 52 | 8 | 43.5 | 42.41254
0 | 30 | 20 | 0 | 5 | 0 | 40 | 5 | 24.4 | 25.27001
0 | 5 | 5 | 0 | 30 | 0 | 55 | 5 | 23 | 25.19323
5 | 5 | 0 | 0 | 40 | 0 | 45 | 5 | 34 | 37.76607
0 | 15 | 25 | 0 | 5 | 0 | 50 | 5 | 22.5 | 23.05509
4 | 12 | 4 | 4 | 12 | 16 | 36 | 12 | 48.4 | 55.58938
0 | 25 | 20 | 0 | 10 | 0 | 35 | 10 | 32.6 | 30.38464
0 | 30 | 10 | 0 | 5 | 0 | 45 | 10 | 20.8 | 25.07809
0 | 40 | 25 | 0 | 10 | 0 | 20 | 5 | 32 | 28.73966
0 | 24 | 8 | 0 | 12 | 16 | 32 | 8 | 45.4 | 42.59115
4 | 32 | 8 | 4 | 4 | 20 | 24 | 4 | 48.8 | 55.69251
0 | 24 | 8 | 0 | 12 | 16 | 32 | 8 | 40.3 | 42.59115
0 | 20 | 10 | 0 | 0 | 0 | 45 | 25 | 36 | 33.73543
4 | 40 | 0 | 0 | 12 | 4 | 36 | 4 | 45.3 | 45.63024
0 | 25 | 5 | 0 | 10 | 0 | 50 | 10 | 28.7 | 25.80518
0 | 40 | 5 | 0 | 15 | 0 | 20 | 20 | 21 | 23.50782
0 | 16 | 0 | 4 | 20 | 20 | 28 | 12 | 38.6 | 28.09507
5 | 0 | 5 | 0 | 45 | 0 | 45 | 0 | 23.3 | 30.31459
4 | 20 | 4 | 4 | 16 | 0 | 52 | 0 | 35.7 | 39.45598
4 | 12 | 0 | 0 | 16 | 8 | 52 | 8 | 40.6 | 39.41315

## Test Results
Al | Co | Cr | Cu | Fe | Mn | Ni | V | Actual_Elong_T (%) | Predicted_Elong_T (%)
0 | 10 | 0 | 0 | 30 | 0 | 40 | 20 | 36 | 33.73862
0 | 45 | 10 | 0 | 20 | 0 | 15 | 10 | 25.7 | 24.30762
0 | 40 | 25 | 0 | 10 | 0 | 20 | 5 | 32 | 28.73966
0 | 10 | 5 | 0 | 10 | 0 | 55 | 20 | 33 | 35.23094
0 | 16 | 8 | 4 | 16 | 20 | 36 | 0 | 41.4 | 39.77282
0 | 35 | 15 | 0 | 5 | 0 | 20 | 25 | 0 | 0.735863
4 | 0 | 8 | 4 | 24 | 12 | 44 | 4 | 49 | 42.02119
0 | 25 | 10 | 0 | 20 | 0 | 40 | 5 | 19.5 | 20.83747
4 | 12 | 8 | 0 | 8 | 8 | 56 | 4 | 39 | 42.31263
0 | 45 | 15 | 0 | 10 | 0 | 15 | 15 | 29.1 | 28.12895
0 | 16 | 8 | 4 | 16 | 20 | 36 | 0 | 34.3 | 39.77282
5 | 5 | 10 | 0 | 35 | 0 | 45 | 0 | 27.5 | 27.78028
4 | 12 | 0 | 12 | 20 | 8 | 44 | 0 | 42.4 | 42.0793
0 | 50 | 5 | 0 | 15 | 0 | 5 | 25 | 27 | 24.13468
0 | 10 | 10 | 0 | 55 | 0 | 25 | 0 | 18.3 | 15.93156
4 | 12 | 4 | 4 | 12 | 16 | 36 | 12 | 48.4 | 55.58938
0 | 25 | 5 | 0 | 10 | 0 | 35 | 25 | 37 | 35.24113
0 | 15 | 5 | 0 | 45 | 0 | 30 | 5 | 11.9 | 20.69251
0 | 24 | 8 | 0 | 12 | 16 | 32 | 8 | 40.3 | 42.59115
0 | 20 | 10 | 0 | 0 | 0 | 45 | 25 | 36 | 33.73543
4 | 0 | 4 | 0 | 4 | 4 | 60 | 24 | 50.2 | 44.92015
0 | 45 | 5 | 0 | 15 | 0 | 25 | 10 | 26.6 | 23.59253
4 | 0 | 12 | 4 | 4 | 16 | 52 | 8 | 55.7 | 55.53148
0 | 24 | 4 | 0 | 8 | 4 | 36 | 24 | 48.8 | 41.84317
4 | 16 | 8 | 0 | 12 | 0 | 48 | 12 | 41.6 | 39.26882
0 | 12 | 8 | 4 | 16 | 20 | 36 | 4 | 39.1 | 42.04871