## Train Results
Al | Co | Cr | Cu | Fe | Mn | Ni | V | Actual_Elong_T (%) | Predicted_Elong_T (%)
0 | 15 | 5 | 0 | 15 | 0 | 40 | 25 | 33.7 | 35.19969
0 | 15 | 5 | 0 | 20 | 0 | 40 | 20 | 37 | 36.28077
0 | 10 | 10 | 0 | 55 | 0 | 25 | 0 | 18.3 | 18.72598
0 | 40 | 4 | 0 | 28 | 4 | 4 | 20 | 28.2 | 25.95285
4 | 0 | 8 | 24 | 4 | 16 | 44 | 0 | 52.6 | 52.33058
4 | 16 | 0 | 20 | 4 | 12 | 44 | 0 | 44.6 | 42.11075
0 | 10 | 5 | 0 | 5 | 0 | 50 | 30 | 25 | 29.27323
0 | 50 | 10 | 0 | 15 | 0 | 15 | 10 | 34.6 | 25.24412
0 | 15 | 5 | 0 | 45 | 0 | 30 | 5 | 11.9 | 19.75524
0 | 24 | 4 | 0 | 8 | 4 | 36 | 24 | 48.8 | 42.17833
4 | 0 | 8 | 4 | 24 | 12 | 44 | 4 | 41.8 | 39.06232
0 | 15 | 15 | 0 | 5 | 0 | 45 | 20 | 35 | 30.66083
0 | 16 | 8 | 4 | 16 | 20 | 36 | 0 | 34.3 | 39.26445
4 | 20 | 4 | 4 | 16 | 0 | 52 | 0 | 42 | 38.35737
0 | 45 | 10 | 0 | 20 | 0 | 15 | 10 | 25.7 | 24.95606
0 | 20 | 5 | 0 | 15 | 0 | 40 | 20 | 39 | 37.30976
0 | 10 | 0 | 0 | 0 | 0 | 75 | 15 | 36 | 36.95766
5 | 5 | 10 | 0 | 35 | 0 | 45 | 0 | 27.5 | 26.68681
5 | 10 | 5 | 0 | 20 | 0 | 55 | 5 | 38.4 | 39.47307
5 | 10 | 0 | 0 | 5 | 0 | 55 | 25 | 26 | 41.25842
0 | 30 | 0 | 0 | 30 | 0 | 35 | 5 | 20 | 22.39627
5 | 20 | 5 | 0 | 25 | 0 | 45 | 0 | 24.6 | 30.76964
0 | 5 | 10 | 0 | 30 | 0 | 50 | 5 | 23.4 | 19.45014
4 | 0 | 12 | 4 | 4 | 16 | 52 | 8 | 55.7 | 54.92477
4 | 12 | 8 | 0 | 8 | 8 | 56 | 4 | 39 | 40.36068
4 | 4 | 4 | 8 | 28 | 16 | 32 | 4 | 46.3 | 42.19677
0 | 15 | 20 | 0 | 5 | 0 | 45 | 15 | 31 | 30.87832
0 | 5 | 10 | 0 | 10 | 0 | 55 | 20 | 26.7 | 28.90518
4 | 0 | 8 | 4 | 24 | 12 | 44 | 4 | 49 | 39.06232
0 | 30 | 10 | 0 | 15 | 0 | 30 | 15 | 33.8 | 31.34473
0 | 65 | 15 | 0 | 0 | 0 | 10 | 10 | 22 | 27.65418
4 | 8 | 0 | 12 | 20 | 8 | 48 | 0 | 42.1 | 40.4904
0 | 25 | 15 | 0 | 5 | 0 | 35 | 20 | 31.8 | 30.21308
0 | 20 | 8 | 4 | 0 | 20 | 44 | 4 | 40.7 | 41.90629
0 | 20 | 8 | 4 | 0 | 20 | 44 | 4 | 41 | 41.90629
0 | 10 | 5 | 0 | 35 | 0 | 35 | 15 | 29.7 | 30.81785
4 | 12 | 0 | 0 | 16 | 8 | 52 | 8 | 33.7 | 36.36155
4 | 12 | 8 | 4 | 16 | 8 | 48 | 0 | 47.1 | 40.90702
0 | 25 | 5 | 0 | 10 | 0 | 35 | 25 | 37 | 36.82022
0 | 20 | 4 | 0 | 4 | 4 | 48 | 20 | 46.5 | 41.03834
0 | 35 | 15 | 0 | 10 | 0 | 25 | 15 | 30 | 29.12577
0 | 35 | 25 | 0 | 5 | 0 | 30 | 5 | 20.5 | 22.2682
4 | 16 | 0 | 4 | 12 | 8 | 52 | 4 | 44.8 | 39.79066
0 | 40 | 5 | 0 | 15 | 0 | 15 | 25 | 24 | 23.17391
0 | 45 | 15 | 0 | 10 | 0 | 15 | 15 | 29.1 | 29.22579
4 | 8 | 4 | 4 | 16 | 12 | 48 | 4 | 41 | 38.84881
0 | 20 | 20 | 0 | 15 | 0 | 30 | 15 | 31 | 30.31948
0 | 40 | 20 | 0 | 5 | 0 | 30 | 5 | 26.2 | 26.17289
4 | 12 | 0 | 12 | 20 | 8 | 44 | 0 | 42.4 | 40.41643
0 | 10 | 10 | 0 | 25 | 0 | 50 | 5 | 14.2 | 17.76007
0 | 35 | 15 | 0 | 5 | 0 | 20 | 25 | 0 | 4.2581
0 | 15 | 20 | 0 | 15 | 0 | 40 | 10 | 32 | 31.27586
4 | 12 | 0 | 12 | 20 | 8 | 44 | 0 | 39 | 40.41643
0 | 12 | 8 | 4 | 16 | 20 | 36 | 4 | 39.1 | 40.4849
4 | 12 | 4 | 4 | 20 | 16 | 32 | 8 | 51.8 | 51.74336
4 | 8 | 0 | 0 | 4 | 8 | 52 | 24 | 48.4 | 53.66749
4 | 0 | 4 | 0 | 20 | 8 | 52 | 12 | 40 | 36.90634
5 | 0 | 5 | 0 | 25 | 0 | 60 | 5 | 40.1 | 39.42892
0 | 25 | 10 | 0 | 5 | 0 | 35 | 25 | 29.9 | 30.53196
4 | 8 | 12 | 4 | 4 | 24 | 40 | 4 | 54.6 | 55.62366
0 | 25 | 10 | 0 | 20 | 0 | 40 | 5 | 19.5 | 19.87757
0 | 5 | 0 | 0 | 75 | 0 | 20 | 0 | 3.6 | 7.980876
0 | 45 | 5 | 0 | 15 | 0 | 25 | 10 | 26.6 | 22.39726
0 | 25 | 0 | 0 | 35 | 0 | 35 | 5 | 20 | 21.93656
4 | 0 | 12 | 16 | 4 | 12 | 52 | 0 | 51.5 | 51.0736
0 | 55 | 10 | 0 | 10 | 0 | 15 | 10 | 24.9 | 25.37438
0 | 16 | 8 | 4 | 16 | 20 | 36 | 0 | 41.4 | 39.26445
4 | 12 | 8 | 0 | 8 | 8 | 56 | 4 | 47.8 | 40.36068
0 | 30 | 5 | 0 | 30 | 0 | 20 | 15 | 22.1 | 24.05081
0 | 35 | 20 | 0 | 10 | 0 | 15 | 20 | 0 | 4.095342
0 | 20 | 10 | 0 | 10 | 0 | 45 | 15 | 34 | 33.49451
0 | 5 | 5 | 0 | 30 | 0 | 45 | 15 | 34 | 33.36536
4 | 0 | 4 | 4 | 16 | 12 | 56 | 4 | 42 | 39.50664
5 | 5 | 5 | 0 | 20 | 0 | 50 | 15 | 29.1 | 34.74754
0 | 4 | 8 | 4 | 16 | 20 | 44 | 4 | 46.7 | 42.00663
0 | 15 | 15 | 0 | 15 | 0 | 40 | 15 | 30 | 30.24722
0 | 12 | 4 | 0 | 4 | 16 | 40 | 24 | 39.6 | 42.93147
0 | 30 | 0 | 0 | 15 | 0 | 50 | 5 | 22 | 24.12252
0 | 20 | 15 | 0 | 0 | 0 | 35 | 30 | 0 | 3.92503
0 | 0 | 8 | 4 | 16 | 12 | 52 | 8 | 43.1 | 41.18933
0 | 10 | 20 | 0 | 5 | 0 | 60 | 5 | 22.4 | 22.0356
0 | 20 | 10 | 0 | 5 | 0 | 40 | 25 | 32 | 31.43638
0 | 16 | 0 | 4 | 20 | 20 | 28 | 12 | 16.8 | 29.08981
0 | 30 | 10 | 0 | 10 | 0 | 30 | 20 | 31 | 30.5084
4 | 16 | 8 | 0 | 12 | 0 | 48 | 12 | 41.6 | 38.84703
0 | 0 | 8 | 4 | 16 | 12 | 52 | 8 | 43.5 | 41.18933
0 | 30 | 20 | 0 | 5 | 0 | 40 | 5 | 24.4 | 24.91695
0 | 5 | 5 | 0 | 30 | 0 | 55 | 5 | 23 | 23.46847
5 | 5 | 0 | 0 | 40 | 0 | 45 | 5 | 34 | 36.35364
0 | 15 | 25 | 0 | 5 | 0 | 50 | 5 | 22.5 | 22.22251
4 | 12 | 4 | 4 | 12 | 16 | 36 | 12 | 48.4 | 54.44951
0 | 25 | 20 | 0 | 10 | 0 | 35 | 10 | 32.6 | 31.20901
0 | 30 | 10 | 0 | 5 | 0 | 45 | 10 | 20.8 | 24.56307
0 | 40 | 25 | 0 | 10 | 0 | 20 | 5 | 32 | 26.63661
0 | 24 | 8 | 0 | 12 | 16 | 32 | 8 | 45.4 | 40.26859
4 | 32 | 8 | 4 | 4 | 20 | 24 | 4 | 48.8 | 55.60275
0 | 24 | 8 | 0 | 12 | 16 | 32 | 8 | 40.3 | 40.26859
0 | 20 | 10 | 0 | 0 | 0 | 45 | 25 | 36 | 32.58594
4 | 40 | 0 | 0 | 12 | 4 | 36 | 4 | 45.3 | 43.46336
0 | 25 | 5 | 0 | 10 | 0 | 50 | 10 | 28.7 | 25.71003
0 | 40 | 5 | 0 | 15 | 0 | 20 | 20 | 21 | 23.17633
0 | 16 | 0 | 4 | 20 | 20 | 28 | 12 | 38.6 | 29.0898
5 | 0 | 5 | 0 | 45 | 0 | 45 | 0 | 23.3 | 28.45985
4 | 20 | 4 | 4 | 16 | 0 | 52 | 0 | 35.7 | 38.35737
4 | 12 | 0 | 0 | 16 | 8 | 52 | 8 | 40.6 | 36.36155

## Test Results
Al | Co | Cr | Cu | Fe | Mn | Ni | V | Actual_Elong_T (%) | Predicted_Elong_T (%)
0 | 10 | 0 | 0 | 30 | 0 | 40 | 20 | 36 | 36.11081
0 | 45 | 10 | 0 | 20 | 0 | 15 | 10 | 25.7 | 24.95606
0 | 40 | 25 | 0 | 10 | 0 | 20 | 5 | 32 | 26.63661
0 | 10 | 5 | 0 | 10 | 0 | 55 | 20 | 33 | 35.21154
0 | 16 | 8 | 4 | 16 | 20 | 36 | 0 | 41.4 | 39.26445
0 | 35 | 15 | 0 | 5 | 0 | 20 | 25 | 0 | 4.258101
4 | 0 | 8 | 4 | 24 | 12 | 44 | 4 | 49 | 39.06232
0 | 25 | 10 | 0 | 20 | 0 | 40 | 5 | 19.5 | 19.87757
4 | 12 | 8 | 0 | 8 | 8 | 56 | 4 | 39 | 40.36068
0 | 45 | 15 | 0 | 10 | 0 | 15 | 15 | 29.1 | 29.22579
0 | 16 | 8 | 4 | 16 | 20 | 36 | 0 | 34.3 | 39.26445
5 | 5 | 10 | 0 | 35 | 0 | 45 | 0 | 27.5 | 26.68681
4 | 12 | 0 | 12 | 20 | 8 | 44 | 0 | 42.4 | 40.41643
0 | 50 | 5 | 0 | 15 | 0 | 5 | 25 | 27 | 25.05362
0 | 10 | 10 | 0 | 55 | 0 | 25 | 0 | 18.3 | 18.72598
4 | 12 | 4 | 4 | 12 | 16 | 36 | 12 | 48.4 | 54.44951
0 | 25 | 5 | 0 | 10 | 0 | 35 | 25 | 37 | 36.82023
0 | 15 | 5 | 0 | 45 | 0 | 30 | 5 | 11.9 | 19.75524
0 | 24 | 8 | 0 | 12 | 16 | 32 | 8 | 40.3 | 40.26858
0 | 20 | 10 | 0 | 0 | 0 | 45 | 25 | 36 | 32.58594
4 | 0 | 4 | 0 | 4 | 4 | 60 | 24 | 50.2 | 50.35022
0 | 45 | 5 | 0 | 15 | 0 | 25 | 10 | 26.6 | 22.39726
4 | 0 | 12 | 4 | 4 | 16 | 52 | 8 | 55.7 | 54.92477
0 | 24 | 4 | 0 | 8 | 4 | 36 | 24 | 48.8 | 42.17833
4 | 16 | 8 | 0 | 12 | 0 | 48 | 12 | 41.6 | 38.84703
0 | 12 | 8 | 4 | 16 | 20 | 36 | 4 | 39.1 | 40.4849