## Train Results
Al | Co | Cr | Cu | Fe | Mn | Ni | V | Actual_Elong_T (%) | Predicted_Elong_T (%)
0 | 15 | 5 | 0 | 15 | 0 | 40 | 25 | 33.7 | 36.26771
0 | 15 | 5 | 0 | 20 | 0 | 40 | 20 | 37 | 37.50142
0 | 10 | 10 | 0 | 55 | 0 | 25 | 0 | 18.3 | 16.17022
0 | 40 | 4 | 0 | 28 | 4 | 4 | 20 | 28.2 | 26.60404
4 | 0 | 8 | 24 | 4 | 16 | 44 | 0 | 52.6 | 54.95918
4 | 16 | 0 | 20 | 4 | 12 | 44 | 0 | 44.6 | 44.06065
0 | 10 | 5 | 0 | 5 | 0 | 50 | 30 | 25 | 30.62053
0 | 50 | 10 | 0 | 15 | 0 | 15 | 10 | 34.6 | 25.80661
0 | 15 | 5 | 0 | 45 | 0 | 30 | 5 | 11.9 | 19.21964
0 | 24 | 4 | 0 | 8 | 4 | 36 | 24 | 48.8 | 41.50182
4 | 0 | 8 | 4 | 24 | 12 | 44 | 4 | 41.8 | 40.28915
0 | 15 | 15 | 0 | 5 | 0 | 45 | 20 | 35 | 31.83505
0 | 16 | 8 | 4 | 16 | 20 | 36 | 0 | 34.3 | 39.3229
4 | 20 | 4 | 4 | 16 | 0 | 52 | 0 | 42 | 38.62257
0 | 45 | 10 | 0 | 20 | 0 | 15 | 10 | 25.7 | 24.83923
0 | 20 | 5 | 0 | 15 | 0 | 40 | 20 | 39 | 37.77322
0 | 10 | 0 | 0 | 0 | 0 | 75 | 15 | 36 | 36.61191
5 | 5 | 10 | 0 | 35 | 0 | 45 | 0 | 27.5 | 25.62708
5 | 10 | 5 | 0 | 20 | 0 | 55 | 5 | 38.4 | 38.4336
5 | 10 | 0 | 0 | 5 | 0 | 55 | 25 | 26 | 27.29448
0 | 30 | 0 | 0 | 30 | 0 | 35 | 5 | 20 | 21.81981
5 | 20 | 5 | 0 | 25 | 0 | 45 | 0 | 24.6 | 28.98328
0 | 5 | 10 | 0 | 30 | 0 | 50 | 5 | 23.4 | 21.69801
4 | 0 | 12 | 4 | 4 | 16 | 52 | 8 | 55.7 | 55.14424
4 | 12 | 8 | 0 | 8 | 8 | 56 | 4 | 39 | 41.50333
4 | 4 | 4 | 8 | 28 | 16 | 32 | 4 | 46.3 | 46.17427
0 | 15 | 20 | 0 | 5 | 0 | 45 | 15 | 31 | 31.13734
0 | 5 | 10 | 0 | 10 | 0 | 55 | 20 | 26.7 | 31.86348
4 | 0 | 8 | 4 | 24 | 12 | 44 | 4 | 49 | 40.28915
0 | 30 | 10 | 0 | 15 | 0 | 30 | 15 | 33.8 | 31.81721
0 | 65 | 15 | 0 | 0 | 0 | 10 | 10 | 22 | 26.45169
4 | 8 | 0 | 12 | 20 | 8 | 48 | 0 | 42.1 | 40.22316
0 | 25 | 15 | 0 | 5 | 0 | 35 | 20 | 31.8 | 30.34292
0 | 20 | 8 | 4 | 0 | 20 | 44 | 4 | 40.7 | 42.73598
0 | 20 | 8 | 4 | 0 | 20 | 44 | 4 | 41 | 42.73598
0 | 10 | 5 | 0 | 35 | 0 | 35 | 15 | 29.7 | 30.79178
4 | 12 | 0 | 0 | 16 | 8 | 52 | 8 | 33.7 | 37.48635
4 | 12 | 8 | 4 | 16 | 8 | 48 | 0 | 47.1 | 41.0583
0 | 25 | 5 | 0 | 10 | 0 | 35 | 25 | 37 | 36.37477
0 | 20 | 4 | 0 | 4 | 4 | 48 | 20 | 46.5 | 39.93353
0 | 35 | 15 | 0 | 10 | 0 | 25 | 15 | 30 | 30.00894
0 | 35 | 25 | 0 | 5 | 0 | 30 | 5 | 20.5 | 24.01803
4 | 16 | 0 | 4 | 12 | 8 | 52 | 4 | 44.8 | 40.10046
0 | 40 | 5 | 0 | 15 | 0 | 15 | 25 | 24 | 24.06187
0 | 45 | 15 | 0 | 10 | 0 | 15 | 15 | 29.1 | 28.89897
4 | 8 | 4 | 4 | 16 | 12 | 48 | 4 | 41 | 40.31754
0 | 20 | 20 | 0 | 15 | 0 | 30 | 15 | 31 | 30.01892
0 | 40 | 20 | 0 | 5 | 0 | 30 | 5 | 26.2 | 26.80669
4 | 12 | 0 | 12 | 20 | 8 | 44 | 0 | 42.4 | 40.18904
0 | 10 | 10 | 0 | 25 | 0 | 50 | 5 | 14.2 | 21.12885
0 | 35 | 15 | 0 | 5 | 0 | 20 | 25 | 0 | 5.517359
0 | 15 | 20 | 0 | 15 | 0 | 40 | 10 | 32 | 32.57143
4 | 12 | 0 | 12 | 20 | 8 | 44 | 0 | 39 | 40.18904
0 | 12 | 8 | 4 | 16 | 20 | 36 | 4 | 39.1 | 41.34282
4 | 12 | 4 | 4 | 20 | 16 | 32 | 8 | 51.8 | 52.88637
4 | 8 | 0 | 0 | 4 | 8 | 52 | 24 | 48.4 | 43.49076
4 | 0 | 4 | 0 | 20 | 8 | 52 | 12 | 40 | 37.96165
5 | 0 | 5 | 0 | 25 | 0 | 60 | 5 | 40.1 | 38.54465
0 | 25 | 10 | 0 | 5 | 0 | 35 | 25 | 29.9 | 31.01433
4 | 8 | 12 | 4 | 4 | 24 | 40 | 4 | 54.6 | 55.67455
0 | 25 | 10 | 0 | 20 | 0 | 40 | 5 | 19.5 | 23.37743
0 | 5 | 0 | 0 | 75 | 0 | 20 | 0 | 3.6 | 4.21219
0 | 45 | 5 | 0 | 15 | 0 | 25 | 10 | 26.6 | 24.30773
0 | 25 | 0 | 0 | 35 | 0 | 35 | 5 | 20 | 21.02594
4 | 0 | 12 | 16 | 4 | 12 | 52 | 0 | 51.5 | 53.45312
0 | 55 | 10 | 0 | 10 | 0 | 15 | 10 | 24.9 | 26.80198
0 | 16 | 8 | 4 | 16 | 20 | 36 | 0 | 41.4 | 39.3229
4 | 12 | 8 | 0 | 8 | 8 | 56 | 4 | 47.8 | 41.50333
0 | 30 | 5 | 0 | 30 | 0 | 20 | 15 | 22.1 | 24.23894
0 | 35 | 20 | 0 | 10 | 0 | 15 | 20 | 0 | 4.454593
0 | 20 | 10 | 0 | 10 | 0 | 45 | 15 | 34 | 34.33668
0 | 5 | 5 | 0 | 30 | 0 | 45 | 15 | 34 | 34.41311
4 | 0 | 4 | 4 | 16 | 12 | 56 | 4 | 42 | 39.82964
5 | 5 | 5 | 0 | 20 | 0 | 50 | 15 | 29.1 | 34.39145
0 | 4 | 8 | 4 | 16 | 20 | 44 | 4 | 46.7 | 42.55267
0 | 15 | 15 | 0 | 15 | 0 | 40 | 15 | 30 | 32.09741
0 | 12 | 4 | 0 | 4 | 16 | 40 | 24 | 39.6 | 41.42254
0 | 30 | 0 | 0 | 15 | 0 | 50 | 5 | 22 | 24.35394
0 | 20 | 15 | 0 | 0 | 0 | 35 | 30 | 0 | 9.128242
0 | 0 | 8 | 4 | 16 | 12 | 52 | 8 | 43.1 | 41.16889
0 | 10 | 20 | 0 | 5 | 0 | 60 | 5 | 22.4 | 22.93307
0 | 20 | 10 | 0 | 5 | 0 | 40 | 25 | 32 | 32.59858
0 | 16 | 0 | 4 | 20 | 20 | 28 | 12 | 16.8 | 27.6633
0 | 30 | 10 | 0 | 10 | 0 | 30 | 20 | 31 | 31.00232
4 | 16 | 8 | 0 | 12 | 0 | 48 | 12 | 41.6 | 37.33464
0 | 0 | 8 | 4 | 16 | 12 | 52 | 8 | 43.5 | 41.16889
0 | 30 | 20 | 0 | 5 | 0 | 40 | 5 | 24.4 | 26.09718
0 | 5 | 5 | 0 | 30 | 0 | 55 | 5 | 23 | 24.53605
5 | 5 | 0 | 0 | 40 | 0 | 45 | 5 | 34 | 33.43202
0 | 15 | 25 | 0 | 5 | 0 | 50 | 5 | 22.5 | 23.41529
4 | 12 | 4 | 4 | 12 | 16 | 36 | 12 | 48.4 | 54.52625
0 | 25 | 20 | 0 | 10 | 0 | 35 | 10 | 32.6 | 32.17908
0 | 30 | 10 | 0 | 5 | 0 | 45 | 10 | 20.8 | 24.29706
0 | 40 | 25 | 0 | 10 | 0 | 20 | 5 | 32 | 25.2642
0 | 24 | 8 | 0 | 12 | 16 | 32 | 8 | 45.4 | 41.1817
4 | 32 | 8 | 4 | 4 | 20 | 24 | 4 | 48.8 | 55.62284
0 | 24 | 8 | 0 | 12 | 16 | 32 | 8 | 40.3 | 41.1817
0 | 20 | 10 | 0 | 0 | 0 | 45 | 25 | 36 | 33.32789
4 | 40 | 0 | 0 | 12 | 4 | 36 | 4 | 45.3 | 43.8529
0 | 25 | 5 | 0 | 10 | 0 | 50 | 10 | 28.7 | 25.47619
0 | 40 | 5 | 0 | 15 | 0 | 20 | 20 | 21 | 25.13175
0 | 16 | 0 | 4 | 20 | 20 | 28 | 12 | 38.6 | 27.6633
5 | 0 | 5 | 0 | 45 | 0 | 45 | 0 | 23.3 | 25.67994
4 | 20 | 4 | 4 | 16 | 0 | 52 | 0 | 35.7 | 38.62257
4 | 12 | 0 | 0 | 16 | 8 | 52 | 8 | 40.6 | 37.48635

## Test Results
Al | Co | Cr | Cu | Fe | Mn | Ni | V | Actual_Elong_T (%) | Predicted_Elong_T (%)
5 | 15 | 5 | 0 | 5 | 0 | 65 | 5 | 16.7 | 40.01434
0 | 40 | 20 | 0 | 5 | 0 | 30 | 5 | 26.2 | 26.80669
0 | 24 | 4 | 0 | 8 | 4 | 36 | 24 | 48.8 | 41.50182
4 | 12 | 4 | 4 | 20 | 16 | 32 | 8 | 51.8 | 52.88637
4 | 12 | 0 | 12 | 20 | 8 | 44 | 0 | 39 | 40.18904
0 | 0 | 8 | 4 | 16 | 12 | 52 | 8 | 43.1 | 41.16889
0 | 10 | 10 | 0 | 55 | 0 | 25 | 0 | 18.3 | 16.17022
5 | 0 | 5 | 0 | 25 | 0 | 60 | 5 | 40.1 | 38.54465
0 | 20 | 10 | 0 | 0 | 0 | 45 | 25 | 36 | 33.32789
0 | 35 | 20 | 0 | 30 | 0 | 15 | 0 | 31 | 22.9288
0 | 15 | 5 | 0 | 45 | 0 | 30 | 5 | 11.9 | 19.21964
0 | 20 | 10 | 0 | 10 | 0 | 45 | 15 | 34 | 34.33668
4 | 4 | 4 | 8 | 28 | 16 | 32 | 4 | 46.3 | 46.17427
0 | 30 | 0 | 0 | 30 | 0 | 35 | 5 | 20 | 21.81981
4 | 12 | 8 | 0 | 8 | 8 | 56 | 4 | 47.8 | 41.50333
0 | 15 | 20 | 0 | 5 | 0 | 45 | 15 | 31 | 31.13734
0 | 10 | 5 | 0 | 5 | 0 | 50 | 30 | 25 | 30.62053
0 | 25 | 5 | 0 | 10 | 0 | 35 | 25 | 37 | 36.37477
0 | 16 | 0 | 4 | 20 | 20 | 28 | 12 | 16.8 | 27.6633
0 | 20 | 8 | 4 | 0 | 20 | 44 | 4 | 40.7 | 42.73598
0 | 20 | 8 | 4 | 0 | 20 | 44 | 4 | 41 | 42.73598
4 | 28 | 0 | 20 | 4 | 8 | 36 | 0 | 44.6 | 44.33037
0 | 30 | 10 | 0 | 15 | 0 | 30 | 15 | 33.8 | 31.81721
0 | 25 | 10 | 0 | 25 | 0 | 35 | 5 | 20.1 | 23.83411
0 | 25 | 20 | 0 | 10 | 0 | 35 | 10 | 32.6 | 32.17908
4 | 16 | 8 | 0 | 12 | 0 | 48 | 12 | 41.6 | 37.33464
4 | 0 | 8 | 4 | 24 | 12 | 44 | 4 | 41.8 | 40.28915
0 | 15 | 5 | 0 | 20 | 0 | 40 | 20 | 37 | 37.50142