## Train Results
Al | Co | Cr | Cu | Fe | Mn | Ni | V | Actual_Elong_T (%) | Predicted_Elong_T (%)
0 | 15 | 5 | 0 | 15 | 0 | 40 | 25 | 33.7 | 36.99196
0 | 15 | 5 | 0 | 20 | 0 | 40 | 20 | 37 | 37.89278
0 | 10 | 10 | 0 | 55 | 0 | 25 | 0 | 18.3 | 18.60755
0 | 40 | 4 | 0 | 28 | 4 | 4 | 20 | 28.2 | 25.68523
4 | 0 | 8 | 24 | 4 | 16 | 44 | 0 | 52.6 | 55.69776
4 | 16 | 0 | 20 | 4 | 12 | 44 | 0 | 44.6 | 47.22995
0 | 10 | 5 | 0 | 5 | 0 | 50 | 30 | 25 | 31.10526
0 | 50 | 10 | 0 | 15 | 0 | 15 | 10 | 34.6 | 25.25889
0 | 15 | 5 | 0 | 45 | 0 | 30 | 5 | 11.9 | 20.52181
0 | 24 | 4 | 0 | 8 | 4 | 36 | 24 | 48.8 | 44.33698
4 | 0 | 8 | 4 | 24 | 12 | 44 | 4 | 41.8 | 40.32359
0 | 15 | 15 | 0 | 5 | 0 | 45 | 20 | 35 | 33.38457
0 | 16 | 8 | 4 | 16 | 20 | 36 | 0 | 34.3 | 37.77269
4 | 20 | 4 | 4 | 16 | 0 | 52 | 0 | 42 | 39.8192
0 | 45 | 10 | 0 | 20 | 0 | 15 | 10 | 25.7 | 25.55339
0 | 20 | 5 | 0 | 15 | 0 | 40 | 20 | 39 | 38.43837
0 | 10 | 0 | 0 | 0 | 0 | 75 | 15 | 36 | 35.87909
5 | 5 | 10 | 0 | 35 | 0 | 45 | 0 | 27.5 | 28.08246
5 | 10 | 5 | 0 | 20 | 0 | 55 | 5 | 38.4 | 40.54728
5 | 10 | 0 | 0 | 5 | 0 | 55 | 25 | 26 | 28.44009
0 | 30 | 0 | 0 | 30 | 0 | 35 | 5 | 20 | 21.756
5 | 20 | 5 | 0 | 25 | 0 | 45 | 0 | 24.6 | 36.3772
0 | 5 | 10 | 0 | 30 | 0 | 50 | 5 | 23.4 | 22.02326
4 | 0 | 12 | 4 | 4 | 16 | 52 | 8 | 55.7 | 55.63006
4 | 12 | 8 | 0 | 8 | 8 | 56 | 4 | 39 | 41.84793
4 | 4 | 4 | 8 | 28 | 16 | 32 | 4 | 46.3 | 48.9934
0 | 15 | 20 | 0 | 5 | 0 | 45 | 15 | 31 | 32.65825
0 | 5 | 10 | 0 | 10 | 0 | 55 | 20 | 26.7 | 32.87276
4 | 0 | 8 | 4 | 24 | 12 | 44 | 4 | 49 | 40.32359
0 | 30 | 10 | 0 | 15 | 0 | 30 | 15 | 33.8 | 33.89893
0 | 65 | 15 | 0 | 0 | 0 | 10 | 10 | 22 | 28.16664
4 | 8 | 0 | 12 | 20 | 8 | 48 | 0 | 42.1 | 40.46305
0 | 25 | 15 | 0 | 5 | 0 | 35 | 20 | 31.8 | 31.92448
0 | 20 | 8 | 4 | 0 | 20 | 44 | 4 | 40.7 | 40.96243
0 | 20 | 8 | 4 | 0 | 20 | 44 | 4 | 41 | 40.96243
0 | 10 | 5 | 0 | 35 | 0 | 35 | 15 | 29.7 | 31.8435
4 | 12 | 0 | 0 | 16 | 8 | 52 | 8 | 33.7 | 40.09422
4 | 12 | 8 | 4 | 16 | 8 | 48 | 0 | 47.1 | 41.58867
0 | 25 | 5 | 0 | 10 | 0 | 35 | 25 | 37 | 38.12603
0 | 20 | 4 | 0 | 4 | 4 | 48 | 20 | 46.5 | 42.47992
0 | 35 | 15 | 0 | 10 | 0 | 25 | 15 | 30 | 30.97965
0 | 35 | 25 | 0 | 5 | 0 | 30 | 5 | 20.5 | 23.92101
4 | 16 | 0 | 4 | 12 | 8 | 52 | 4 | 44.8 | 40.5924
0 | 40 | 5 | 0 | 15 | 0 | 15 | 25 | 24 | 23.64521
0 | 45 | 15 | 0 | 10 | 0 | 15 | 15 | 29.1 | 29.78886
4 | 8 | 4 | 4 | 16 | 12 | 48 | 4 | 41 | 40.5735
0 | 20 | 20 | 0 | 15 | 0 | 30 | 15 | 31 | 32.39968
0 | 40 | 20 | 0 | 5 | 0 | 30 | 5 | 26.2 | 27.79144
4 | 12 | 0 | 12 | 20 | 8 | 44 | 0 | 42.4 | 40.65367
0 | 10 | 10 | 0 | 25 | 0 | 50 | 5 | 14.2 | 20.27956
0 | 35 | 15 | 0 | 5 | 0 | 20 | 25 | 0 | 3.438796
0 | 15 | 20 | 0 | 15 | 0 | 40 | 10 | 32 | 33.3469
4 | 12 | 0 | 12 | 20 | 8 | 44 | 0 | 39 | 40.65367
0 | 12 | 8 | 4 | 16 | 20 | 36 | 4 | 39.1 | 40.51319
4 | 12 | 4 | 4 | 20 | 16 | 32 | 8 | 51.8 | 53.3615
4 | 8 | 0 | 0 | 4 | 8 | 52 | 24 | 48.4 | 52.31842
4 | 0 | 4 | 0 | 20 | 8 | 52 | 12 | 40 | 39.90569
5 | 0 | 5 | 0 | 25 | 0 | 60 | 5 | 40.1 | 40.52796
0 | 25 | 10 | 0 | 5 | 0 | 35 | 25 | 29.9 | 32.68851
4 | 8 | 12 | 4 | 4 | 24 | 40 | 4 | 54.6 | 55.69588
0 | 25 | 10 | 0 | 20 | 0 | 40 | 5 | 19.5 | 22.3608
0 | 5 | 0 | 0 | 75 | 0 | 20 | 0 | 3.6 | 6.137386
0 | 45 | 5 | 0 | 15 | 0 | 25 | 10 | 26.6 | 23.40837
0 | 25 | 0 | 0 | 35 | 0 | 35 | 5 | 20 | 21.23047
4 | 0 | 12 | 16 | 4 | 12 | 52 | 0 | 51.5 | 55.65494
0 | 55 | 10 | 0 | 10 | 0 | 15 | 10 | 24.9 | 25.2256
0 | 16 | 8 | 4 | 16 | 20 | 36 | 0 | 41.4 | 37.77269
4 | 12 | 8 | 0 | 8 | 8 | 56 | 4 | 47.8 | 41.84793
0 | 30 | 5 | 0 | 30 | 0 | 20 | 15 | 22.1 | 24.92895
0 | 35 | 20 | 0 | 10 | 0 | 15 | 20 | 0 | 3.743867
0 | 20 | 10 | 0 | 10 | 0 | 45 | 15 | 34 | 35.60463
0 | 5 | 5 | 0 | 30 | 0 | 45 | 15 | 34 | 34.54721
4 | 0 | 4 | 4 | 16 | 12 | 56 | 4 | 42 | 40.61335
5 | 5 | 5 | 0 | 20 | 0 | 50 | 15 | 29.1 | 35.17874
0 | 4 | 8 | 4 | 16 | 20 | 44 | 4 | 46.7 | 42.48906
0 | 15 | 15 | 0 | 15 | 0 | 40 | 15 | 30 | 33.33194
0 | 12 | 4 | 0 | 4 | 16 | 40 | 24 | 39.6 | 42.76683
0 | 30 | 0 | 0 | 15 | 0 | 50 | 5 | 22 | 22.98644
0 | 20 | 15 | 0 | 0 | 0 | 35 | 30 | 0 | 3.013263
0 | 0 | 8 | 4 | 16 | 12 | 52 | 8 | 43.1 | 42.45306
0 | 10 | 20 | 0 | 5 | 0 | 60 | 5 | 22.4 | 24.26305
0 | 20 | 10 | 0 | 5 | 0 | 40 | 25 | 32 | 33.97034
0 | 16 | 0 | 4 | 20 | 20 | 28 | 12 | 16.8 | 26.3041
0 | 30 | 10 | 0 | 10 | 0 | 30 | 20 | 31 | 31.82141
4 | 16 | 8 | 0 | 12 | 0 | 48 | 12 | 41.6 | 39.27258
0 | 0 | 8 | 4 | 16 | 12 | 52 | 8 | 43.5 | 42.45306
0 | 30 | 20 | 0 | 5 | 0 | 40 | 5 | 24.4 | 27.52772
0 | 5 | 5 | 0 | 30 | 0 | 55 | 5 | 23 | 23.68819
5 | 5 | 0 | 0 | 40 | 0 | 45 | 5 | 34 | 37.79441
0 | 15 | 25 | 0 | 5 | 0 | 50 | 5 | 22.5 | 24.40827
4 | 12 | 4 | 4 | 12 | 16 | 36 | 12 | 48.4 | 55.18028
0 | 25 | 20 | 0 | 10 | 0 | 35 | 10 | 32.6 | 33.52206
0 | 30 | 10 | 0 | 5 | 0 | 45 | 10 | 20.8 | 24.66853
0 | 40 | 25 | 0 | 10 | 0 | 20 | 5 | 32 | 26.68371
0 | 24 | 8 | 0 | 12 | 16 | 32 | 8 | 45.4 | 40.19599
4 | 32 | 8 | 4 | 4 | 20 | 24 | 4 | 48.8 | 55.5316
0 | 24 | 8 | 0 | 12 | 16 | 32 | 8 | 40.3 | 40.19599
0 | 20 | 10 | 0 | 0 | 0 | 45 | 25 | 36 | 35.18471
4 | 40 | 0 | 0 | 12 | 4 | 36 | 4 | 45.3 | 44.24721
0 | 25 | 5 | 0 | 10 | 0 | 50 | 10 | 28.7 | 24.95411
0 | 40 | 5 | 0 | 15 | 0 | 20 | 20 | 21 | 24.44668
0 | 16 | 0 | 4 | 20 | 20 | 28 | 12 | 38.6 | 26.3041
5 | 0 | 5 | 0 | 45 | 0 | 45 | 0 | 23.3 | 29.23363
4 | 20 | 4 | 4 | 16 | 0 | 52 | 0 | 35.7 | 39.8192
4 | 12 | 0 | 0 | 16 | 8 | 52 | 8 | 40.6 | 40.09422

## Test Results
Al | Co | Cr | Cu | Fe | Mn | Ni | V | Actual_Elong_T (%) | Predicted_Elong_T (%)
5 | 15 | 5 | 0 | 5 | 0 | 65 | 5 | 16.7 | 41.48788
0 | 40 | 20 | 0 | 5 | 0 | 30 | 5 | 26.2 | 27.79144
0 | 24 | 4 | 0 | 8 | 4 | 36 | 24 | 48.8 | 44.33698
4 | 12 | 4 | 4 | 20 | 16 | 32 | 8 | 51.8 | 53.3615
4 | 12 | 0 | 12 | 20 | 8 | 44 | 0 | 39 | 40.65367
0 | 0 | 8 | 4 | 16 | 12 | 52 | 8 | 43.1 | 42.45306
0 | 10 | 10 | 0 | 55 | 0 | 25 | 0 | 18.3 | 18.60755
5 | 0 | 5 | 0 | 25 | 0 | 60 | 5 | 40.1 | 40.52796
0 | 20 | 10 | 0 | 0 | 0 | 45 | 25 | 36 | 35.18471
0 | 35 | 20 | 0 | 30 | 0 | 15 | 0 | 31 | 21.43744
0 | 15 | 5 | 0 | 45 | 0 | 30 | 5 | 11.9 | 20.52181
0 | 20 | 10 | 0 | 10 | 0 | 45 | 15 | 34 | 35.60463
4 | 4 | 4 | 8 | 28 | 16 | 32 | 4 | 46.3 | 48.9934
0 | 30 | 0 | 0 | 30 | 0 | 35 | 5 | 20 | 21.756
4 | 12 | 8 | 0 | 8 | 8 | 56 | 4 | 47.8 | 41.84793
0 | 15 | 20 | 0 | 5 | 0 | 45 | 15 | 31 | 32.65825
0 | 10 | 5 | 0 | 5 | 0 | 50 | 30 | 25 | 31.10526
0 | 25 | 5 | 0 | 10 | 0 | 35 | 25 | 37 | 38.12603
0 | 16 | 0 | 4 | 20 | 20 | 28 | 12 | 16.8 | 26.3041
0 | 20 | 8 | 4 | 0 | 20 | 44 | 4 | 40.7 | 40.96243
0 | 20 | 8 | 4 | 0 | 20 | 44 | 4 | 41 | 40.96243
4 | 28 | 0 | 20 | 4 | 8 | 36 | 0 | 44.6 | 43.62867
0 | 30 | 10 | 0 | 15 | 0 | 30 | 15 | 33.8 | 33.89893
0 | 25 | 10 | 0 | 25 | 0 | 35 | 5 | 20.1 | 23.89979
0 | 25 | 20 | 0 | 10 | 0 | 35 | 10 | 32.6 | 33.52206
4 | 16 | 8 | 0 | 12 | 0 | 48 | 12 | 41.6 | 39.27258
4 | 0 | 8 | 4 | 24 | 12 | 44 | 4 | 41.8 | 40.32359
0 | 15 | 5 | 0 | 20 | 0 | 40 | 20 | 37 | 37.89278