## Train Results
Al | Co | Cr | Cu | Fe | Mn | Ni | V | Actual_Elong_T (%) | Predicted_Elong_T (%)
0 | 15 | 5 | 0 | 15 | 0 | 40 | 25 | 33.7 | 35.63698
0 | 15 | 5 | 0 | 20 | 0 | 40 | 20 | 37 | 36.82195
0 | 10 | 10 | 0 | 55 | 0 | 25 | 0 | 18.3 | 17.48363
0 | 40 | 4 | 0 | 28 | 4 | 4 | 20 | 28.2 | 27.65889
4 | 0 | 8 | 24 | 4 | 16 | 44 | 0 | 52.6 | 48.45404
4 | 16 | 0 | 20 | 4 | 12 | 44 | 0 | 44.6 | 41.40959
0 | 10 | 5 | 0 | 5 | 0 | 50 | 30 | 25 | 29.49386
0 | 50 | 10 | 0 | 15 | 0 | 15 | 10 | 34.6 | 26.34422
0 | 15 | 5 | 0 | 45 | 0 | 30 | 5 | 11.9 | 20.82846
0 | 24 | 4 | 0 | 8 | 4 | 36 | 24 | 48.8 | 41.95964
4 | 0 | 8 | 4 | 24 | 12 | 44 | 4 | 41.8 | 40.00895
0 | 15 | 15 | 0 | 5 | 0 | 45 | 20 | 35 | 33.20058
0 | 16 | 8 | 4 | 16 | 20 | 36 | 0 | 34.3 | 39.89933
4 | 20 | 4 | 4 | 16 | 0 | 52 | 0 | 42 | 39.2533
0 | 45 | 10 | 0 | 20 | 0 | 15 | 10 | 25.7 | 24.73631
0 | 20 | 5 | 0 | 15 | 0 | 40 | 20 | 39 | 37.60732
0 | 10 | 0 | 0 | 0 | 0 | 75 | 15 | 36 | 35.60219
5 | 5 | 10 | 0 | 35 | 0 | 45 | 0 | 27.5 | 26.26156
5 | 10 | 5 | 0 | 20 | 0 | 55 | 5 | 38.4 | 40.02024
5 | 10 | 0 | 0 | 5 | 0 | 55 | 25 | 26 | 25.94526
0 | 30 | 0 | 0 | 30 | 0 | 35 | 5 | 20 | 21.68892
5 | 20 | 5 | 0 | 25 | 0 | 45 | 0 | 24.6 | 30.22266
0 | 5 | 10 | 0 | 30 | 0 | 50 | 5 | 23.4 | 23.77642
4 | 0 | 12 | 4 | 4 | 16 | 52 | 8 | 55.7 | 52.35923
4 | 12 | 8 | 0 | 8 | 8 | 56 | 4 | 39 | 41.23013
4 | 4 | 4 | 8 | 28 | 16 | 32 | 4 | 46.3 | 40.01554
0 | 15 | 20 | 0 | 5 | 0 | 45 | 15 | 31 | 31.63511
0 | 5 | 10 | 0 | 10 | 0 | 55 | 20 | 26.7 | 32.42165
4 | 0 | 8 | 4 | 24 | 12 | 44 | 4 | 49 | 40.00895
0 | 30 | 10 | 0 | 15 | 0 | 30 | 15 | 33.8 | 33.38851
0 | 65 | 15 | 0 | 0 | 0 | 10 | 10 | 22 | 24.76258
4 | 8 | 0 | 12 | 20 | 8 | 48 | 0 | 42.1 | 39.40943
0 | 25 | 15 | 0 | 5 | 0 | 35 | 20 | 31.8 | 29.09524
0 | 20 | 8 | 4 | 0 | 20 | 44 | 4 | 40.7 | 41.889
0 | 20 | 8 | 4 | 0 | 20 | 44 | 4 | 41 | 41.889
0 | 10 | 5 | 0 | 35 | 0 | 35 | 15 | 29.7 | 31.64476
4 | 12 | 0 | 0 | 16 | 8 | 52 | 8 | 33.7 | 38.53621
4 | 12 | 8 | 4 | 16 | 8 | 48 | 0 | 47.1 | 41.60358
0 | 25 | 5 | 0 | 10 | 0 | 35 | 25 | 37 | 36.79202
0 | 20 | 4 | 0 | 4 | 4 | 48 | 20 | 46.5 | 40.99881
0 | 35 | 15 | 0 | 10 | 0 | 25 | 15 | 30 | 29.08468
0 | 35 | 25 | 0 | 5 | 0 | 30 | 5 | 20.5 | 23.25777
4 | 16 | 0 | 4 | 12 | 8 | 52 | 4 | 44.8 | 40.18296
0 | 40 | 5 | 0 | 15 | 0 | 15 | 25 | 24 | 24.27086
0 | 45 | 15 | 0 | 10 | 0 | 15 | 15 | 29.1 | 21.43557
4 | 8 | 4 | 4 | 16 | 12 | 48 | 4 | 41 | 39.88796
0 | 20 | 20 | 0 | 15 | 0 | 30 | 15 | 31 | 27.53781
0 | 40 | 20 | 0 | 5 | 0 | 30 | 5 | 26.2 | 25.90125
4 | 12 | 0 | 12 | 20 | 8 | 44 | 0 | 42.4 | 39.65293
0 | 10 | 10 | 0 | 25 | 0 | 50 | 5 | 14.2 | 20.38988
0 | 35 | 15 | 0 | 5 | 0 | 20 | 25 | 0 | 0.03462234
0 | 15 | 20 | 0 | 15 | 0 | 40 | 10 | 32 | 32.50684
4 | 12 | 0 | 12 | 20 | 8 | 44 | 0 | 39 | 39.65293
0 | 12 | 8 | 4 | 16 | 20 | 36 | 4 | 39.1 | 41.38205
4 | 12 | 4 | 4 | 20 | 16 | 32 | 8 | 51.8 | 49.28
4 | 8 | 0 | 0 | 4 | 8 | 52 | 24 | 48.4 | 44.61661
4 | 0 | 4 | 0 | 20 | 8 | 52 | 12 | 40 | 38.6446
5 | 0 | 5 | 0 | 25 | 0 | 60 | 5 | 40.1 | 39.83416
0 | 25 | 10 | 0 | 5 | 0 | 35 | 25 | 29.9 | 29.89349
4 | 8 | 12 | 4 | 4 | 24 | 40 | 4 | 54.6 | 55.1305
0 | 25 | 10 | 0 | 20 | 0 | 40 | 5 | 19.5 | 21.48072
0 | 5 | 0 | 0 | 75 | 0 | 20 | 0 | 3.6 | 3.611184
0 | 45 | 5 | 0 | 15 | 0 | 25 | 10 | 26.6 | 22.85751
0 | 25 | 0 | 0 | 35 | 0 | 35 | 5 | 20 | 21.67342
4 | 0 | 12 | 16 | 4 | 12 | 52 | 0 | 51.5 | 44.26063
0 | 55 | 10 | 0 | 10 | 0 | 15 | 10 | 24.9 | 27.1321
0 | 16 | 8 | 4 | 16 | 20 | 36 | 0 | 41.4 | 39.89933
4 | 12 | 8 | 0 | 8 | 8 | 56 | 4 | 47.8 | 41.23013
0 | 30 | 5 | 0 | 30 | 0 | 20 | 15 | 22.1 | 26.07483
0 | 35 | 20 | 0 | 10 | 0 | 15 | 20 | 0 | 0.01599725
0 | 20 | 10 | 0 | 10 | 0 | 45 | 15 | 34 | 35.18592
0 | 5 | 5 | 0 | 30 | 0 | 45 | 15 | 34 | 34.23172
4 | 0 | 4 | 4 | 16 | 12 | 56 | 4 | 42 | 39.99776
5 | 5 | 5 | 0 | 20 | 0 | 50 | 15 | 29.1 | 31.9077
0 | 4 | 8 | 4 | 16 | 20 | 44 | 4 | 46.7 | 42.8282
0 | 15 | 15 | 0 | 15 | 0 | 40 | 15 | 30 | 32.72696
0 | 12 | 4 | 0 | 4 | 16 | 40 | 24 | 39.6 | 41.30691
0 | 30 | 0 | 0 | 15 | 0 | 50 | 5 | 22 | 22.15784
0 | 20 | 15 | 0 | 0 | 0 | 35 | 30 | 0 | 0.08638585
0 | 0 | 8 | 4 | 16 | 12 | 52 | 8 | 43.1 | 41.77465
0 | 10 | 20 | 0 | 5 | 0 | 60 | 5 | 22.4 | 24.52105
0 | 20 | 10 | 0 | 5 | 0 | 40 | 25 | 32 | 32.39717
0 | 16 | 0 | 4 | 20 | 20 | 28 | 12 | 16.8 | 27.03719
0 | 30 | 10 | 0 | 10 | 0 | 30 | 20 | 31 | 32.28887
4 | 16 | 8 | 0 | 12 | 0 | 48 | 12 | 41.6 | 39.15747
0 | 0 | 8 | 4 | 16 | 12 | 52 | 8 | 43.5 | 41.77465
0 | 30 | 20 | 0 | 5 | 0 | 40 | 5 | 24.4 | 26.72092
0 | 5 | 5 | 0 | 30 | 0 | 55 | 5 | 23 | 24.26068
5 | 5 | 0 | 0 | 40 | 0 | 45 | 5 | 34 | 35.64686
0 | 15 | 25 | 0 | 5 | 0 | 50 | 5 | 22.5 | 25.18512
4 | 12 | 4 | 4 | 12 | 16 | 36 | 12 | 48.4 | 52.49625
0 | 25 | 20 | 0 | 10 | 0 | 35 | 10 | 32.6 | 30.87286
0 | 30 | 10 | 0 | 5 | 0 | 45 | 10 | 20.8 | 24.7765
0 | 40 | 25 | 0 | 10 | 0 | 20 | 5 | 32 | 28.1702
0 | 24 | 8 | 0 | 12 | 16 | 32 | 8 | 45.4 | 40.3271
4 | 32 | 8 | 4 | 4 | 20 | 24 | 4 | 48.8 | 54.80819
0 | 24 | 8 | 0 | 12 | 16 | 32 | 8 | 40.3 | 40.3271
0 | 20 | 10 | 0 | 0 | 0 | 45 | 25 | 36 | 34.18575
4 | 40 | 0 | 0 | 12 | 4 | 36 | 4 | 45.3 | 42.91909
0 | 25 | 5 | 0 | 10 | 0 | 50 | 10 | 28.7 | 23.2121
0 | 40 | 5 | 0 | 15 | 0 | 20 | 20 | 21 | 25.68719
0 | 16 | 0 | 4 | 20 | 20 | 28 | 12 | 38.6 | 27.03719
5 | 0 | 5 | 0 | 45 | 0 | 45 | 0 | 23.3 | 27.81492
4 | 20 | 4 | 4 | 16 | 0 | 52 | 0 | 35.7 | 39.2533
4 | 12 | 0 | 0 | 16 | 8 | 52 | 8 | 40.6 | 38.53621

## Test Results
Al | Co | Cr | Cu | Fe | Mn | Ni | V | Actual_Elong_T (%) | Predicted_Elong_T (%)
5 | 15 | 5 | 0 | 5 | 0 | 65 | 5 | 16.7 | 40.67694
0 | 40 | 20 | 0 | 5 | 0 | 30 | 5 | 26.2 | 25.90125
0 | 24 | 4 | 0 | 8 | 4 | 36 | 24 | 48.8 | 41.95964
4 | 12 | 4 | 4 | 20 | 16 | 32 | 8 | 51.8 | 49.28
4 | 12 | 0 | 12 | 20 | 8 | 44 | 0 | 39 | 39.65293
0 | 0 | 8 | 4 | 16 | 12 | 52 | 8 | 43.1 | 41.77465
0 | 10 | 10 | 0 | 55 | 0 | 25 | 0 | 18.3 | 17.48363
5 | 0 | 5 | 0 | 25 | 0 | 60 | 5 | 40.1 | 39.83416
0 | 20 | 10 | 0 | 0 | 0 | 45 | 25 | 36 | 34.18575
0 | 35 | 20 | 0 | 30 | 0 | 15 | 0 | 31 | 22.56378
0 | 15 | 5 | 0 | 45 | 0 | 30 | 5 | 11.9 | 20.82846
0 | 20 | 10 | 0 | 10 | 0 | 45 | 15 | 34 | 35.18591
4 | 4 | 4 | 8 | 28 | 16 | 32 | 4 | 46.3 | 40.01554
0 | 30 | 0 | 0 | 30 | 0 | 35 | 5 | 20 | 21.68891
4 | 12 | 8 | 0 | 8 | 8 | 56 | 4 | 47.8 | 41.23013
0 | 15 | 20 | 0 | 5 | 0 | 45 | 15 | 31 | 31.63511
0 | 10 | 5 | 0 | 5 | 0 | 50 | 30 | 25 | 29.49386
0 | 25 | 5 | 0 | 10 | 0 | 35 | 25 | 37 | 36.79202
0 | 16 | 0 | 4 | 20 | 20 | 28 | 12 | 16.8 | 27.03719
0 | 20 | 8 | 4 | 0 | 20 | 44 | 4 | 40.7 | 41.889
0 | 20 | 8 | 4 | 0 | 20 | 44 | 4 | 41 | 41.889
4 | 28 | 0 | 20 | 4 | 8 | 36 | 0 | 44.6 | 41.484
0 | 30 | 10 | 0 | 15 | 0 | 30 | 15 | 33.8 | 33.38851
0 | 25 | 10 | 0 | 25 | 0 | 35 | 5 | 20.1 | 25.01736
0 | 25 | 20 | 0 | 10 | 0 | 35 | 10 | 32.6 | 30.87286
4 | 16 | 8 | 0 | 12 | 0 | 48 | 12 | 41.6 | 39.15747
4 | 0 | 8 | 4 | 24 | 12 | 44 | 4 | 41.8 | 40.00895
0 | 15 | 5 | 0 | 20 | 0 | 40 | 20 | 37 | 36.82195