## Train Results
Al | Co | Cr | Cu | Fe | Mn | Ni | V | Actual_Elong_T (%) | Predicted_Elong_T (%)
0 | 15 | 5 | 0 | 15 | 0 | 40 | 25 | 33.7 | 35.90414
0 | 15 | 5 | 0 | 20 | 0 | 40 | 20 | 37 | 36.67235
0 | 10 | 10 | 0 | 55 | 0 | 25 | 0 | 18.3 | 16.94775
0 | 40 | 4 | 0 | 28 | 4 | 4 | 20 | 28.2 | 28.12778
4 | 0 | 8 | 24 | 4 | 16 | 44 | 0 | 52.6 | 52.80094
4 | 16 | 0 | 20 | 4 | 12 | 44 | 0 | 44.6 | 41.2117
0 | 10 | 5 | 0 | 5 | 0 | 50 | 30 | 25 | 28.97212
0 | 50 | 10 | 0 | 15 | 0 | 15 | 10 | 34.6 | 28.63882
0 | 15 | 5 | 0 | 45 | 0 | 30 | 5 | 11.9 | 18.28088
0 | 24 | 4 | 0 | 8 | 4 | 36 | 24 | 48.8 | 42.2453
4 | 0 | 8 | 4 | 24 | 12 | 44 | 4 | 41.8 | 40.37527
0 | 15 | 15 | 0 | 5 | 0 | 45 | 20 | 35 | 33.09229
0 | 16 | 8 | 4 | 16 | 20 | 36 | 0 | 34.3 | 36.70117
4 | 20 | 4 | 4 | 16 | 0 | 52 | 0 | 42 | 38.78985
0 | 45 | 10 | 0 | 20 | 0 | 15 | 10 | 25.7 | 27.25773
0 | 20 | 5 | 0 | 15 | 0 | 40 | 20 | 39 | 37.50208
0 | 10 | 0 | 0 | 0 | 0 | 75 | 15 | 36 | 34.87366
5 | 5 | 10 | 0 | 35 | 0 | 45 | 0 | 27.5 | 26.59542
5 | 10 | 5 | 0 | 20 | 0 | 55 | 5 | 38.4 | 39.18962
5 | 10 | 0 | 0 | 5 | 0 | 55 | 25 | 26 | 26.07417
0 | 30 | 0 | 0 | 30 | 0 | 35 | 5 | 20 | 21.13395
5 | 20 | 5 | 0 | 25 | 0 | 45 | 0 | 24.6 | 29.11708
0 | 5 | 10 | 0 | 30 | 0 | 50 | 5 | 23.4 | 21.61507
4 | 0 | 12 | 4 | 4 | 16 | 52 | 8 | 55.7 | 53.64265
4 | 12 | 8 | 0 | 8 | 8 | 56 | 4 | 39 | 41.82661
4 | 4 | 4 | 8 | 28 | 16 | 32 | 4 | 46.3 | 43.70434
0 | 15 | 20 | 0 | 5 | 0 | 45 | 15 | 31 | 31.68402
0 | 5 | 10 | 0 | 10 | 0 | 55 | 20 | 26.7 | 31.16683
4 | 0 | 8 | 4 | 24 | 12 | 44 | 4 | 49 | 40.37527
0 | 30 | 10 | 0 | 15 | 0 | 30 | 15 | 33.8 | 32.35558
0 | 65 | 15 | 0 | 0 | 0 | 10 | 10 | 22 | 26.6302
4 | 8 | 0 | 12 | 20 | 8 | 48 | 0 | 42.1 | 40.01344
0 | 25 | 15 | 0 | 5 | 0 | 35 | 20 | 31.8 | 31.81688
0 | 20 | 8 | 4 | 0 | 20 | 44 | 4 | 40.7 | 41.83697
0 | 20 | 8 | 4 | 0 | 20 | 44 | 4 | 41 | 41.83697
0 | 10 | 5 | 0 | 35 | 0 | 35 | 15 | 29.7 | 29.8564
4 | 12 | 0 | 0 | 16 | 8 | 52 | 8 | 33.7 | 38.74011
4 | 12 | 8 | 4 | 16 | 8 | 48 | 0 | 47.1 | 41.34027
0 | 25 | 5 | 0 | 10 | 0 | 35 | 25 | 37 | 36.55295
0 | 20 | 4 | 0 | 4 | 4 | 48 | 20 | 46.5 | 40.70529
0 | 35 | 15 | 0 | 10 | 0 | 25 | 15 | 30 | 30.34366
0 | 35 | 25 | 0 | 5 | 0 | 30 | 5 | 20.5 | 24.32465
4 | 16 | 0 | 4 | 12 | 8 | 52 | 4 | 44.8 | 41.06725
0 | 40 | 5 | 0 | 15 | 0 | 15 | 25 | 24 | 25.68887
0 | 45 | 15 | 0 | 10 | 0 | 15 | 15 | 29.1 | 29.9341
4 | 8 | 4 | 4 | 16 | 12 | 48 | 4 | 41 | 40.04507
0 | 20 | 20 | 0 | 15 | 0 | 30 | 15 | 31 | 31.08049
0 | 40 | 20 | 0 | 5 | 0 | 30 | 5 | 26.2 | 27.77213
4 | 12 | 0 | 12 | 20 | 8 | 44 | 0 | 42.4 | 40.17282
0 | 10 | 10 | 0 | 25 | 0 | 50 | 5 | 14.2 | 19.694
0 | 35 | 15 | 0 | 5 | 0 | 20 | 25 | 0 | 0.4160125
0 | 15 | 20 | 0 | 15 | 0 | 40 | 10 | 32 | 32.24704
4 | 12 | 0 | 12 | 20 | 8 | 44 | 0 | 39 | 40.17282
0 | 12 | 8 | 4 | 16 | 20 | 36 | 4 | 39.1 | 39.48248
4 | 12 | 4 | 4 | 20 | 16 | 32 | 8 | 51.8 | 51.43058
4 | 8 | 0 | 0 | 4 | 8 | 52 | 24 | 48.4 | 48.89948
4 | 0 | 4 | 0 | 20 | 8 | 52 | 12 | 40 | 38.86344
5 | 0 | 5 | 0 | 25 | 0 | 60 | 5 | 40.1 | 39.10077
0 | 25 | 10 | 0 | 5 | 0 | 35 | 25 | 29.9 | 32.08891
4 | 8 | 12 | 4 | 4 | 24 | 40 | 4 | 54.6 | 54.978
0 | 25 | 10 | 0 | 20 | 0 | 40 | 5 | 19.5 | 20.98525
0 | 5 | 0 | 0 | 75 | 0 | 20 | 0 | 3.6 | 2.722161
0 | 45 | 5 | 0 | 15 | 0 | 25 | 10 | 26.6 | 23.39018
0 | 25 | 0 | 0 | 35 | 0 | 35 | 5 | 20 | 20.34791
4 | 0 | 12 | 16 | 4 | 12 | 52 | 0 | 51.5 | 50.03011
0 | 55 | 10 | 0 | 10 | 0 | 15 | 10 | 24.9 | 28.46342
0 | 16 | 8 | 4 | 16 | 20 | 36 | 0 | 41.4 | 36.70117
4 | 12 | 8 | 0 | 8 | 8 | 56 | 4 | 47.8 | 41.82661
0 | 30 | 5 | 0 | 30 | 0 | 20 | 15 | 22.1 | 25.45492
0 | 35 | 20 | 0 | 10 | 0 | 15 | 20 | 0 | 0.1791018
0 | 20 | 10 | 0 | 10 | 0 | 45 | 15 | 34 | 33.96321
0 | 5 | 5 | 0 | 30 | 0 | 45 | 15 | 34 | 33.30212
4 | 0 | 4 | 4 | 16 | 12 | 56 | 4 | 42 | 39.98177
5 | 5 | 5 | 0 | 20 | 0 | 50 | 15 | 29.1 | 34.86872
0 | 4 | 8 | 4 | 16 | 20 | 44 | 4 | 46.7 | 42.362
0 | 15 | 15 | 0 | 15 | 0 | 40 | 15 | 30 | 31.82144
0 | 12 | 4 | 0 | 4 | 16 | 40 | 24 | 39.6 | 40.11043
0 | 30 | 0 | 0 | 15 | 0 | 50 | 5 | 22 | 22.438
0 | 20 | 15 | 0 | 0 | 0 | 35 | 30 | 0 | 0.6994933
0 | 0 | 8 | 4 | 16 | 12 | 52 | 8 | 43.1 | 41.67005
0 | 10 | 20 | 0 | 5 | 0 | 60 | 5 | 22.4 | 22.5104
0 | 20 | 10 | 0 | 5 | 0 | 40 | 25 | 32 | 33.71858
0 | 16 | 0 | 4 | 20 | 20 | 28 | 12 | 16.8 | 23.64428
0 | 30 | 10 | 0 | 10 | 0 | 30 | 20 | 31 | 31.65508
4 | 16 | 8 | 0 | 12 | 0 | 48 | 12 | 41.6 | 39.01711
0 | 0 | 8 | 4 | 16 | 12 | 52 | 8 | 43.5 | 41.67005
0 | 30 | 20 | 0 | 5 | 0 | 40 | 5 | 24.4 | 25.90586
0 | 5 | 5 | 0 | 30 | 0 | 55 | 5 | 23 | 22.53495
5 | 5 | 0 | 0 | 40 | 0 | 45 | 5 | 34 | 35.30591
0 | 15 | 25 | 0 | 5 | 0 | 50 | 5 | 22.5 | 22.95496
4 | 12 | 4 | 4 | 12 | 16 | 36 | 12 | 48.4 | 53.58736
0 | 25 | 20 | 0 | 10 | 0 | 35 | 10 | 32.6 | 31.9949
0 | 30 | 10 | 0 | 5 | 0 | 45 | 10 | 20.8 | 23.12679
0 | 40 | 25 | 0 | 10 | 0 | 20 | 5 | 32 | 28.30078
0 | 24 | 8 | 0 | 12 | 16 | 32 | 8 | 45.4 | 40.18171
4 | 32 | 8 | 4 | 4 | 20 | 24 | 4 | 48.8 | 54.10934
0 | 24 | 8 | 0 | 12 | 16 | 32 | 8 | 40.3 | 40.18171
0 | 20 | 10 | 0 | 0 | 0 | 45 | 25 | 36 | 34.59268
4 | 40 | 0 | 0 | 12 | 4 | 36 | 4 | 45.3 | 46.49264
0 | 25 | 5 | 0 | 10 | 0 | 50 | 10 | 28.7 | 24.70902
0 | 40 | 5 | 0 | 15 | 0 | 20 | 20 | 21 | 26.06125
0 | 16 | 0 | 4 | 20 | 20 | 28 | 12 | 38.6 | 23.64428
5 | 0 | 5 | 0 | 45 | 0 | 45 | 0 | 23.3 | 26.34932
4 | 20 | 4 | 4 | 16 | 0 | 52 | 0 | 35.7 | 38.78985
4 | 12 | 0 | 0 | 16 | 8 | 52 | 8 | 40.6 | 38.7401

## Test Results
Al | Co | Cr | Cu | Fe | Mn | Ni | V | Actual_Elong_T (%) | Predicted_Elong_T (%)
5 | 15 | 5 | 0 | 5 | 0 | 65 | 5 | 16.7 | 40.47419
0 | 40 | 20 | 0 | 5 | 0 | 30 | 5 | 26.2 | 27.77213
0 | 24 | 4 | 0 | 8 | 4 | 36 | 24 | 48.8 | 42.2453
4 | 12 | 4 | 4 | 20 | 16 | 32 | 8 | 51.8 | 51.43058
4 | 12 | 0 | 12 | 20 | 8 | 44 | 0 | 39 | 40.17282
0 | 0 | 8 | 4 | 16 | 12 | 52 | 8 | 43.1 | 41.67005
0 | 10 | 10 | 0 | 55 | 0 | 25 | 0 | 18.3 | 16.94775
5 | 0 | 5 | 0 | 25 | 0 | 60 | 5 | 40.1 | 39.10077
0 | 20 | 10 | 0 | 0 | 0 | 45 | 25 | 36 | 34.59268
0 | 35 | 20 | 0 | 30 | 0 | 15 | 0 | 31 | 22.9691
0 | 15 | 5 | 0 | 45 | 0 | 30 | 5 | 11.9 | 18.28088
0 | 20 | 10 | 0 | 10 | 0 | 45 | 15 | 34 | 33.96321
4 | 4 | 4 | 8 | 28 | 16 | 32 | 4 | 46.3 | 43.70434
0 | 30 | 0 | 0 | 30 | 0 | 35 | 5 | 20 | 21.13395
4 | 12 | 8 | 0 | 8 | 8 | 56 | 4 | 47.8 | 41.82661
0 | 15 | 20 | 0 | 5 | 0 | 45 | 15 | 31 | 31.68402
0 | 10 | 5 | 0 | 5 | 0 | 50 | 30 | 25 | 28.97212
0 | 25 | 5 | 0 | 10 | 0 | 35 | 25 | 37 | 36.55295
0 | 16 | 0 | 4 | 20 | 20 | 28 | 12 | 16.8 | 23.64428
0 | 20 | 8 | 4 | 0 | 20 | 44 | 4 | 40.7 | 41.83697
0 | 20 | 8 | 4 | 0 | 20 | 44 | 4 | 41 | 41.83697
4 | 28 | 0 | 20 | 4 | 8 | 36 | 0 | 44.6 | 40.92517
0 | 30 | 10 | 0 | 15 | 0 | 30 | 15 | 33.8 | 32.35558
0 | 25 | 10 | 0 | 25 | 0 | 35 | 5 | 20.1 | 22.54565
0 | 25 | 20 | 0 | 10 | 0 | 35 | 10 | 32.6 | 31.9949
4 | 16 | 8 | 0 | 12 | 0 | 48 | 12 | 41.6 | 39.01711
4 | 0 | 8 | 4 | 24 | 12 | 44 | 4 | 41.8 | 40.37527
0 | 15 | 5 | 0 | 20 | 0 | 40 | 20 | 37 | 36.67235