## Train Results
Al | Co | Cr | Cu | Fe | Mn | Ni | V | Actual_Elong_T (%) | Predicted_Elong_T (%)
0 | 15 | 5 | 0 | 15 | 0 | 40 | 25 | 33.7 | 35.2867
0 | 15 | 5 | 0 | 20 | 0 | 40 | 20 | 37 | 37.51165
0 | 10 | 10 | 0 | 55 | 0 | 25 | 0 | 18.3 | 17.54095
0 | 40 | 4 | 0 | 28 | 4 | 4 | 20 | 28.2 | 27.23529
4 | 0 | 8 | 24 | 4 | 16 | 44 | 0 | 52.6 | 53.56897
4 | 16 | 0 | 20 | 4 | 12 | 44 | 0 | 44.6 | 42.8855
0 | 10 | 5 | 0 | 5 | 0 | 50 | 30 | 25 | 27.93531
0 | 50 | 10 | 0 | 15 | 0 | 15 | 10 | 34.6 | 26.88374
0 | 15 | 5 | 0 | 45 | 0 | 30 | 5 | 11.9 | 18.41972
0 | 24 | 4 | 0 | 8 | 4 | 36 | 24 | 48.8 | 46.33456
4 | 0 | 8 | 4 | 24 | 12 | 44 | 4 | 41.8 | 39.43417
0 | 15 | 15 | 0 | 5 | 0 | 45 | 20 | 35 | 32.11824
0 | 16 | 8 | 4 | 16 | 20 | 36 | 0 | 34.3 | 37.32374
4 | 20 | 4 | 4 | 16 | 0 | 52 | 0 | 42 | 39.69263
0 | 45 | 10 | 0 | 20 | 0 | 15 | 10 | 25.7 | 26.44716
0 | 20 | 5 | 0 | 15 | 0 | 40 | 20 | 39 | 38.53592
0 | 10 | 0 | 0 | 0 | 0 | 75 | 15 | 36 | 35.0886
5 | 5 | 10 | 0 | 35 | 0 | 45 | 0 | 27.5 | 23.69496
5 | 10 | 5 | 0 | 20 | 0 | 55 | 5 | 38.4 | 39.50721
5 | 10 | 0 | 0 | 5 | 0 | 55 | 25 | 26 | 25.943
0 | 30 | 0 | 0 | 30 | 0 | 35 | 5 | 20 | 21.49436
5 | 20 | 5 | 0 | 25 | 0 | 45 | 0 | 24.6 | 28.16821
0 | 5 | 10 | 0 | 30 | 0 | 50 | 5 | 23.4 | 24.26798
4 | 0 | 12 | 4 | 4 | 16 | 52 | 8 | 55.7 | 55.24647
4 | 12 | 8 | 0 | 8 | 8 | 56 | 4 | 39 | 40.94458
4 | 4 | 4 | 8 | 28 | 16 | 32 | 4 | 46.3 | 44.939
0 | 15 | 20 | 0 | 5 | 0 | 45 | 15 | 31 | 31.76713
0 | 5 | 10 | 0 | 10 | 0 | 55 | 20 | 26.7 | 28.48419
4 | 0 | 8 | 4 | 24 | 12 | 44 | 4 | 49 | 39.43417
0 | 30 | 10 | 0 | 15 | 0 | 30 | 15 | 33.8 | 33.88513
0 | 65 | 15 | 0 | 0 | 0 | 10 | 10 | 22 | 27.8562
4 | 8 | 0 | 12 | 20 | 8 | 48 | 0 | 42.1 | 40.07159
0 | 25 | 15 | 0 | 5 | 0 | 35 | 20 | 31.8 | 31.28604
0 | 20 | 8 | 4 | 0 | 20 | 44 | 4 | 40.7 | 41.51196
0 | 20 | 8 | 4 | 0 | 20 | 44 | 4 | 41 | 41.51196
0 | 10 | 5 | 0 | 35 | 0 | 35 | 15 | 29.7 | 33.01751
4 | 12 | 0 | 0 | 16 | 8 | 52 | 8 | 33.7 | 37.39385
4 | 12 | 8 | 4 | 16 | 8 | 48 | 0 | 47.1 | 40.84172
0 | 25 | 5 | 0 | 10 | 0 | 35 | 25 | 37 | 37.16023
0 | 20 | 4 | 0 | 4 | 4 | 48 | 20 | 46.5 | 43.49207
0 | 35 | 15 | 0 | 10 | 0 | 25 | 15 | 30 | 31.0026
0 | 35 | 25 | 0 | 5 | 0 | 30 | 5 | 20.5 | 24.64988
4 | 16 | 0 | 4 | 12 | 8 | 52 | 4 | 44.8 | 39.76104
0 | 40 | 5 | 0 | 15 | 0 | 15 | 25 | 24 | 26.12664
0 | 45 | 15 | 0 | 10 | 0 | 15 | 15 | 29.1 | 30.64977
4 | 8 | 4 | 4 | 16 | 12 | 48 | 4 | 41 | 39.05789
0 | 20 | 20 | 0 | 15 | 0 | 30 | 15 | 31 | 31.5153
0 | 40 | 20 | 0 | 5 | 0 | 30 | 5 | 26.2 | 27.91323
4 | 12 | 0 | 12 | 20 | 8 | 44 | 0 | 42.4 | 40.216
0 | 10 | 10 | 0 | 25 | 0 | 50 | 5 | 14.2 | 22.18856
0 | 35 | 15 | 0 | 5 | 0 | 20 | 25 | 0 | 0.5174937
0 | 15 | 20 | 0 | 15 | 0 | 40 | 10 | 32 | 33.23425
4 | 12 | 0 | 12 | 20 | 8 | 44 | 0 | 39 | 40.216
0 | 12 | 8 | 4 | 16 | 20 | 36 | 4 | 39.1 | 39.67931
4 | 12 | 4 | 4 | 20 | 16 | 32 | 8 | 51.8 | 53.79695
4 | 8 | 0 | 0 | 4 | 8 | 52 | 24 | 48.4 | 50.52964
4 | 0 | 4 | 0 | 20 | 8 | 52 | 12 | 40 | 39.08284
5 | 0 | 5 | 0 | 25 | 0 | 60 | 5 | 40.1 | 39.81727
0 | 25 | 10 | 0 | 5 | 0 | 35 | 25 | 29.9 | 30.58348
4 | 8 | 12 | 4 | 4 | 24 | 40 | 4 | 54.6 | 55.66531
0 | 25 | 10 | 0 | 20 | 0 | 40 | 5 | 19.5 | 23.02977
0 | 5 | 0 | 0 | 75 | 0 | 20 | 0 | 3.6 | 2.511522
0 | 45 | 5 | 0 | 15 | 0 | 25 | 10 | 26.6 | 23.7297
0 | 25 | 0 | 0 | 35 | 0 | 35 | 5 | 20 | 20.9623
4 | 0 | 12 | 16 | 4 | 12 | 52 | 0 | 51.5 | 52.32219
0 | 55 | 10 | 0 | 10 | 0 | 15 | 10 | 24.9 | 26.84498
0 | 16 | 8 | 4 | 16 | 20 | 36 | 0 | 41.4 | 37.32374
4 | 12 | 8 | 0 | 8 | 8 | 56 | 4 | 47.8 | 40.94458
0 | 30 | 5 | 0 | 30 | 0 | 20 | 15 | 22.1 | 25.28654
0 | 35 | 20 | 0 | 10 | 0 | 15 | 20 | 0 | 0.2521836
0 | 20 | 10 | 0 | 10 | 0 | 45 | 15 | 34 | 35.01775
0 | 5 | 5 | 0 | 30 | 0 | 45 | 15 | 34 | 36.00665
4 | 0 | 4 | 4 | 16 | 12 | 56 | 4 | 42 | 40.15216
5 | 5 | 5 | 0 | 20 | 0 | 50 | 15 | 29.1 | 32.86901
0 | 4 | 8 | 4 | 16 | 20 | 44 | 4 | 46.7 | 43.04315
0 | 15 | 15 | 0 | 15 | 0 | 40 | 15 | 30 | 31.96991
0 | 12 | 4 | 0 | 4 | 16 | 40 | 24 | 39.6 | 41.89003
0 | 30 | 0 | 0 | 15 | 0 | 50 | 5 | 22 | 23.43245
0 | 20 | 15 | 0 | 0 | 0 | 35 | 30 | 0 | 0.2079999
0 | 0 | 8 | 4 | 16 | 12 | 52 | 8 | 43.1 | 42.93488
0 | 10 | 20 | 0 | 5 | 0 | 60 | 5 | 22.4 | 25.90232
0 | 20 | 10 | 0 | 5 | 0 | 40 | 25 | 32 | 31.8649
0 | 16 | 0 | 4 | 20 | 20 | 28 | 12 | 16.8 | 26.01861
0 | 30 | 10 | 0 | 10 | 0 | 30 | 20 | 31 | 31.22504
4 | 16 | 8 | 0 | 12 | 0 | 48 | 12 | 41.6 | 38.21601
0 | 0 | 8 | 4 | 16 | 12 | 52 | 8 | 43.5 | 42.93488
0 | 30 | 20 | 0 | 5 | 0 | 40 | 5 | 24.4 | 28.24838
0 | 5 | 5 | 0 | 30 | 0 | 55 | 5 | 23 | 24.3338
5 | 5 | 0 | 0 | 40 | 0 | 45 | 5 | 34 | 34.64782
0 | 15 | 25 | 0 | 5 | 0 | 50 | 5 | 22.5 | 25.04605
4 | 12 | 4 | 4 | 12 | 16 | 36 | 12 | 48.4 | 55.10527
0 | 25 | 20 | 0 | 10 | 0 | 35 | 10 | 32.6 | 33.09797
0 | 30 | 10 | 0 | 5 | 0 | 45 | 10 | 20.8 | 25.39471
0 | 40 | 25 | 0 | 10 | 0 | 20 | 5 | 32 | 25.21482
0 | 24 | 8 | 0 | 12 | 16 | 32 | 8 | 45.4 | 40.23417
4 | 32 | 8 | 4 | 4 | 20 | 24 | 4 | 48.8 | 55.66651
0 | 24 | 8 | 0 | 12 | 16 | 32 | 8 | 40.3 | 40.23417
0 | 20 | 10 | 0 | 0 | 0 | 45 | 25 | 36 | 32.95778
4 | 40 | 0 | 0 | 12 | 4 | 36 | 4 | 45.3 | 45.74677
0 | 25 | 5 | 0 | 10 | 0 | 50 | 10 | 28.7 | 26.62449
0 | 40 | 5 | 0 | 15 | 0 | 20 | 20 | 21 | 25.43705
0 | 16 | 0 | 4 | 20 | 20 | 28 | 12 | 38.6 | 26.01861
5 | 0 | 5 | 0 | 45 | 0 | 45 | 0 | 23.3 | 23.90631
4 | 20 | 4 | 4 | 16 | 0 | 52 | 0 | 35.7 | 39.69263
4 | 12 | 0 | 0 | 16 | 8 | 52 | 8 | 40.6 | 37.39385

## Test Results
Al | Co | Cr | Cu | Fe | Mn | Ni | V | Actual_Elong_T (%) | Predicted_Elong_T (%)
5 | 15 | 5 | 0 | 5 | 0 | 65 | 5 | 16.7 | 40.18108
0 | 40 | 20 | 0 | 5 | 0 | 30 | 5 | 26.2 | 27.91323
0 | 24 | 4 | 0 | 8 | 4 | 36 | 24 | 48.8 | 46.33456
4 | 12 | 4 | 4 | 20 | 16 | 32 | 8 | 51.8 | 53.79695
4 | 12 | 0 | 12 | 20 | 8 | 44 | 0 | 39 | 40.216
0 | 0 | 8 | 4 | 16 | 12 | 52 | 8 | 43.1 | 42.93488
0 | 10 | 10 | 0 | 55 | 0 | 25 | 0 | 18.3 | 17.54095
5 | 0 | 5 | 0 | 25 | 0 | 60 | 5 | 40.1 | 39.81727
0 | 20 | 10 | 0 | 0 | 0 | 45 | 25 | 36 | 32.95778
0 | 35 | 20 | 0 | 30 | 0 | 15 | 0 | 31 | 21.40106
0 | 15 | 5 | 0 | 45 | 0 | 30 | 5 | 11.9 | 18.41972
0 | 20 | 10 | 0 | 10 | 0 | 45 | 15 | 34 | 35.01775
4 | 4 | 4 | 8 | 28 | 16 | 32 | 4 | 46.3 | 44.939
0 | 30 | 0 | 0 | 30 | 0 | 35 | 5 | 20 | 21.49436
4 | 12 | 8 | 0 | 8 | 8 | 56 | 4 | 47.8 | 40.94458
0 | 15 | 20 | 0 | 5 | 0 | 45 | 15 | 31 | 31.76713
0 | 10 | 5 | 0 | 5 | 0 | 50 | 30 | 25 | 27.93531
0 | 25 | 5 | 0 | 10 | 0 | 35 | 25 | 37 | 37.16023
0 | 16 | 0 | 4 | 20 | 20 | 28 | 12 | 16.8 | 26.01861
0 | 20 | 8 | 4 | 0 | 20 | 44 | 4 | 40.7 | 41.51196
0 | 20 | 8 | 4 | 0 | 20 | 44 | 4 | 41 | 41.51196
4 | 28 | 0 | 20 | 4 | 8 | 36 | 0 | 44.6 | 43.38559
0 | 30 | 10 | 0 | 15 | 0 | 30 | 15 | 33.8 | 33.88513
0 | 25 | 10 | 0 | 25 | 0 | 35 | 5 | 20.1 | 24.66864
0 | 25 | 20 | 0 | 10 | 0 | 35 | 10 | 32.6 | 33.09797
4 | 16 | 8 | 0 | 12 | 0 | 48 | 12 | 41.6 | 38.21601
4 | 0 | 8 | 4 | 24 | 12 | 44 | 4 | 41.8 | 39.43417
0 | 15 | 5 | 0 | 20 | 0 | 40 | 20 | 37 | 37.51165