## Train Results
Al | Co | Cr | Cu | Fe | Mn | Ni | V | Actual_Elong_T (%) | Predicted_Elong_T (%)
0 | 15 | 5 | 0 | 15 | 0 | 40 | 25 | 33.7 | 36.63189
0 | 15 | 5 | 0 | 20 | 0 | 40 | 20 | 37 | 37.93585
0 | 10 | 10 | 0 | 55 | 0 | 25 | 0 | 18.3 | 16.40634
0 | 40 | 4 | 0 | 28 | 4 | 4 | 20 | 28.2 | 25.35742
4 | 0 | 8 | 24 | 4 | 16 | 44 | 0 | 52.6 | 50.11222
4 | 16 | 0 | 20 | 4 | 12 | 44 | 0 | 44.6 | 42.32442
0 | 10 | 5 | 0 | 5 | 0 | 50 | 30 | 25 | 32.34988
0 | 50 | 10 | 0 | 15 | 0 | 15 | 10 | 34.6 | 26.34085
0 | 15 | 5 | 0 | 45 | 0 | 30 | 5 | 11.9 | 18.59377
0 | 24 | 4 | 0 | 8 | 4 | 36 | 24 | 48.8 | 43.38386
4 | 0 | 8 | 4 | 24 | 12 | 44 | 4 | 41.8 | 40.41126
0 | 15 | 15 | 0 | 5 | 0 | 45 | 20 | 35 | 32.615
0 | 16 | 8 | 4 | 16 | 20 | 36 | 0 | 34.3 | 39.75417
4 | 20 | 4 | 4 | 16 | 0 | 52 | 0 | 42 | 39.00785
0 | 45 | 10 | 0 | 20 | 0 | 15 | 10 | 25.7 | 24.07065
0 | 20 | 5 | 0 | 15 | 0 | 40 | 20 | 39 | 38.45199
0 | 10 | 0 | 0 | 0 | 0 | 75 | 15 | 36 | 36.93167
5 | 5 | 10 | 0 | 35 | 0 | 45 | 0 | 27.5 | 25.88929
5 | 10 | 5 | 0 | 20 | 0 | 55 | 5 | 38.4 | 39.78809
5 | 10 | 0 | 0 | 5 | 0 | 55 | 25 | 26 | 30.2273
0 | 30 | 0 | 0 | 30 | 0 | 35 | 5 | 20 | 20.84023
5 | 20 | 5 | 0 | 25 | 0 | 45 | 0 | 24.6 | 32.94445
0 | 5 | 10 | 0 | 30 | 0 | 50 | 5 | 23.4 | 19.56083
4 | 0 | 12 | 4 | 4 | 16 | 52 | 8 | 55.7 | 53.0517
4 | 12 | 8 | 0 | 8 | 8 | 56 | 4 | 39 | 40.92665
4 | 4 | 4 | 8 | 28 | 16 | 32 | 4 | 46.3 | 44.57965
0 | 15 | 20 | 0 | 5 | 0 | 45 | 15 | 31 | 30.94705
0 | 5 | 10 | 0 | 10 | 0 | 55 | 20 | 26.7 | 32.85556
4 | 0 | 8 | 4 | 24 | 12 | 44 | 4 | 49 | 40.41126
0 | 30 | 10 | 0 | 15 | 0 | 30 | 15 | 33.8 | 32.84315
0 | 65 | 15 | 0 | 0 | 0 | 10 | 10 | 22 | 25.14789
4 | 8 | 0 | 12 | 20 | 8 | 48 | 0 | 42.1 | 40.42104
0 | 25 | 15 | 0 | 5 | 0 | 35 | 20 | 31.8 | 32.01876
0 | 20 | 8 | 4 | 0 | 20 | 44 | 4 | 40.7 | 42.80069
0 | 20 | 8 | 4 | 0 | 20 | 44 | 4 | 41 | 42.80069
0 | 10 | 5 | 0 | 35 | 0 | 35 | 15 | 29.7 | 31.22948
4 | 12 | 0 | 0 | 16 | 8 | 52 | 8 | 33.7 | 38.95845
4 | 12 | 8 | 4 | 16 | 8 | 48 | 0 | 47.1 | 40.61357
0 | 25 | 5 | 0 | 10 | 0 | 35 | 25 | 37 | 36.24389
0 | 20 | 4 | 0 | 4 | 4 | 48 | 20 | 46.5 | 42.81852
0 | 35 | 15 | 0 | 10 | 0 | 25 | 15 | 30 | 30.07844
0 | 35 | 25 | 0 | 5 | 0 | 30 | 5 | 20.5 | 25.17985
4 | 16 | 0 | 4 | 12 | 8 | 52 | 4 | 44.8 | 40.22429
0 | 40 | 5 | 0 | 15 | 0 | 15 | 25 | 24 | 23.92275
0 | 45 | 15 | 0 | 10 | 0 | 15 | 15 | 29.1 | 29.49923
4 | 8 | 4 | 4 | 16 | 12 | 48 | 4 | 41 | 39.88906
0 | 20 | 20 | 0 | 15 | 0 | 30 | 15 | 31 | 30.77094
0 | 40 | 20 | 0 | 5 | 0 | 30 | 5 | 26.2 | 27.70384
4 | 12 | 0 | 12 | 20 | 8 | 44 | 0 | 42.4 | 40.41919
0 | 10 | 10 | 0 | 25 | 0 | 50 | 5 | 14.2 | 18.59973
0 | 35 | 15 | 0 | 5 | 0 | 20 | 25 | 0 | 3.508992
0 | 15 | 20 | 0 | 15 | 0 | 40 | 10 | 32 | 31.27547
4 | 12 | 0 | 12 | 20 | 8 | 44 | 0 | 39 | 40.41919
0 | 12 | 8 | 4 | 16 | 20 | 36 | 4 | 39.1 | 41.46486
4 | 12 | 4 | 4 | 20 | 16 | 32 | 8 | 51.8 | 52.06249
4 | 8 | 0 | 0 | 4 | 8 | 52 | 24 | 48.4 | 46.90878
4 | 0 | 4 | 0 | 20 | 8 | 52 | 12 | 40 | 38.90061
5 | 0 | 5 | 0 | 25 | 0 | 60 | 5 | 40.1 | 39.89931
0 | 25 | 10 | 0 | 5 | 0 | 35 | 25 | 29.9 | 31.75119
4 | 8 | 12 | 4 | 4 | 24 | 40 | 4 | 54.6 | 55.44913
0 | 25 | 10 | 0 | 20 | 0 | 40 | 5 | 19.5 | 21.08263
0 | 5 | 0 | 0 | 75 | 0 | 20 | 0 | 3.6 | 3.661683
0 | 45 | 5 | 0 | 15 | 0 | 25 | 10 | 26.6 | 22.96654
0 | 25 | 0 | 0 | 35 | 0 | 35 | 5 | 20 | 20.31616
4 | 0 | 12 | 16 | 4 | 12 | 52 | 0 | 51.5 | 48.34305
0 | 55 | 10 | 0 | 10 | 0 | 15 | 10 | 24.9 | 25.81465
0 | 16 | 8 | 4 | 16 | 20 | 36 | 0 | 41.4 | 39.75417
4 | 12 | 8 | 0 | 8 | 8 | 56 | 4 | 47.8 | 40.92665
0 | 30 | 5 | 0 | 30 | 0 | 20 | 15 | 22.1 | 23.28226
0 | 35 | 20 | 0 | 10 | 0 | 15 | 20 | 0 | 3.348675
0 | 20 | 10 | 0 | 10 | 0 | 45 | 15 | 34 | 35.25444
0 | 5 | 5 | 0 | 30 | 0 | 45 | 15 | 34 | 35.0944
4 | 0 | 4 | 4 | 16 | 12 | 56 | 4 | 42 | 40.04077
5 | 5 | 5 | 0 | 20 | 0 | 50 | 15 | 29.1 | 37.17024
0 | 4 | 8 | 4 | 16 | 20 | 44 | 4 | 46.7 | 43.62214
0 | 15 | 15 | 0 | 15 | 0 | 40 | 15 | 30 | 31.97177
0 | 12 | 4 | 0 | 4 | 16 | 40 | 24 | 39.6 | 43.31739
0 | 30 | 0 | 0 | 15 | 0 | 50 | 5 | 22 | 22.9978
0 | 20 | 15 | 0 | 0 | 0 | 35 | 30 | 0 | 5.354206
0 | 0 | 8 | 4 | 16 | 12 | 52 | 8 | 43.1 | 42.2607
0 | 10 | 20 | 0 | 5 | 0 | 60 | 5 | 22.4 | 20.80913
0 | 20 | 10 | 0 | 5 | 0 | 40 | 25 | 32 | 33.30239
0 | 16 | 0 | 4 | 20 | 20 | 28 | 12 | 16.8 | 26.00707
0 | 30 | 10 | 0 | 10 | 0 | 30 | 20 | 31 | 32.27037
4 | 16 | 8 | 0 | 12 | 0 | 48 | 12 | 41.6 | 39.08011
0 | 0 | 8 | 4 | 16 | 12 | 52 | 8 | 43.5 | 42.2607
0 | 30 | 20 | 0 | 5 | 0 | 40 | 5 | 24.4 | 25.61829
0 | 5 | 5 | 0 | 30 | 0 | 55 | 5 | 23 | 21.46469
5 | 5 | 0 | 0 | 40 | 0 | 45 | 5 | 34 | 36.84918
0 | 15 | 25 | 0 | 5 | 0 | 50 | 5 | 22.5 | 22.9316
4 | 12 | 4 | 4 | 12 | 16 | 36 | 12 | 48.4 | 53.92867
0 | 25 | 20 | 0 | 10 | 0 | 35 | 10 | 32.6 | 30.98722
0 | 30 | 10 | 0 | 5 | 0 | 45 | 10 | 20.8 | 24.55663
0 | 40 | 25 | 0 | 10 | 0 | 20 | 5 | 32 | 28.0081
0 | 24 | 8 | 0 | 12 | 16 | 32 | 8 | 45.4 | 40.95569
4 | 32 | 8 | 4 | 4 | 20 | 24 | 4 | 48.8 | 55.44968
0 | 24 | 8 | 0 | 12 | 16 | 32 | 8 | 40.3 | 40.95569
0 | 20 | 10 | 0 | 0 | 0 | 45 | 25 | 36 | 34.43561
4 | 40 | 0 | 0 | 12 | 4 | 36 | 4 | 45.3 | 44.05375
0 | 25 | 5 | 0 | 10 | 0 | 50 | 10 | 28.7 | 26.35106
0 | 40 | 5 | 0 | 15 | 0 | 20 | 20 | 21 | 22.82583
0 | 16 | 0 | 4 | 20 | 20 | 28 | 12 | 38.6 | 26.00707
5 | 0 | 5 | 0 | 45 | 0 | 45 | 0 | 23.3 | 26.21009
4 | 20 | 4 | 4 | 16 | 0 | 52 | 0 | 35.7 | 39.00785
4 | 12 | 0 | 0 | 16 | 8 | 52 | 8 | 40.6 | 38.95845

## Test Results
Al | Co | Cr | Cu | Fe | Mn | Ni | V | Actual_Elong_T (%) | Predicted_Elong_T (%)
5 | 15 | 5 | 0 | 5 | 0 | 65 | 5 | 16.7 | 40.65809
0 | 40 | 20 | 0 | 5 | 0 | 30 | 5 | 26.2 | 27.70384
0 | 24 | 4 | 0 | 8 | 4 | 36 | 24 | 48.8 | 43.38386
4 | 12 | 4 | 4 | 20 | 16 | 32 | 8 | 51.8 | 52.06249
4 | 12 | 0 | 12 | 20 | 8 | 44 | 0 | 39 | 40.41919
0 | 0 | 8 | 4 | 16 | 12 | 52 | 8 | 43.1 | 42.2607
0 | 10 | 10 | 0 | 55 | 0 | 25 | 0 | 18.3 | 16.40634
5 | 0 | 5 | 0 | 25 | 0 | 60 | 5 | 40.1 | 39.89931
0 | 20 | 10 | 0 | 0 | 0 | 45 | 25 | 36 | 34.43561
0 | 35 | 20 | 0 | 30 | 0 | 15 | 0 | 31 | 21.20705
0 | 15 | 5 | 0 | 45 | 0 | 30 | 5 | 11.9 | 18.59377
0 | 20 | 10 | 0 | 10 | 0 | 45 | 15 | 34 | 35.25445
4 | 4 | 4 | 8 | 28 | 16 | 32 | 4 | 46.3 | 44.57965
0 | 30 | 0 | 0 | 30 | 0 | 35 | 5 | 20 | 20.84023
4 | 12 | 8 | 0 | 8 | 8 | 56 | 4 | 47.8 | 40.92665
0 | 15 | 20 | 0 | 5 | 0 | 45 | 15 | 31 | 30.94705
0 | 10 | 5 | 0 | 5 | 0 | 50 | 30 | 25 | 32.34988
0 | 25 | 5 | 0 | 10 | 0 | 35 | 25 | 37 | 36.24389
0 | 16 | 0 | 4 | 20 | 20 | 28 | 12 | 16.8 | 26.00707
0 | 20 | 8 | 4 | 0 | 20 | 44 | 4 | 40.7 | 42.80069
0 | 20 | 8 | 4 | 0 | 20 | 44 | 4 | 41 | 42.80069
4 | 28 | 0 | 20 | 4 | 8 | 36 | 0 | 44.6 | 43.35741
0 | 30 | 10 | 0 | 15 | 0 | 30 | 15 | 33.8 | 32.84315
0 | 25 | 10 | 0 | 25 | 0 | 35 | 5 | 20.1 | 20.77877
0 | 25 | 20 | 0 | 10 | 0 | 35 | 10 | 32.6 | 30.98722
4 | 16 | 8 | 0 | 12 | 0 | 48 | 12 | 41.6 | 39.08011
4 | 0 | 8 | 4 | 24 | 12 | 44 | 4 | 41.8 | 40.41126
0 | 15 | 5 | 0 | 20 | 0 | 40 | 20 | 37 | 37.93585