## Train Results
Al | Co | Cr | Cu | Fe | Mn | Ni | V | Actual_Avg HDYN/HQS | Predicted_Avg HDYN/HQS
0 | 40 | 4 | 0 | 28 | 4 | 4 | 20 | 1.13 | 1.157409
4 | 0 | 8 | 24 | 4 | 16 | 44 | 0 | 1.22 | 1.157137
4 | 16 | 0 | 20 | 4 | 12 | 44 | 0 | 1.2 | 1.156645
0 | 24 | 4 | 0 | 8 | 4 | 36 | 24 | 1.09 | 1.158348
4 | 0 | 8 | 4 | 24 | 12 | 44 | 4 | 1.13 | 1.154858
0 | 16 | 8 | 4 | 16 | 20 | 36 | 0 | 1.15 | 1.159955
4 | 20 | 4 | 4 | 16 | 0 | 52 | 0 | 1.14 | 1.155576
4 | 0 | 12 | 4 | 4 | 16 | 52 | 8 | 1.16 | 1.153225
4 | 12 | 8 | 0 | 8 | 8 | 56 | 4 | 1.09 | 1.154348
4 | 4 | 4 | 8 | 28 | 16 | 32 | 4 | 1.2 | 1.155132
4 | 0 | 8 | 4 | 24 | 12 | 44 | 4 | 1.17 | 1.154858
4 | 8 | 0 | 12 | 20 | 8 | 48 | 0 | 1.17 | 1.156253
0 | 20 | 8 | 4 | 0 | 20 | 44 | 4 | 1.11 | 1.158547
0 | 20 | 8 | 4 | 0 | 20 | 44 | 4 | 1.13 | 1.158547
4 | 12 | 0 | 0 | 16 | 8 | 52 | 8 | 1.07 | 1.154448
4 | 12 | 8 | 4 | 16 | 8 | 48 | 0 | 1.18 | 1.154798
0 | 20 | 4 | 0 | 4 | 4 | 48 | 20 | 1.15 | 1.158388
4 | 16 | 0 | 4 | 12 | 8 | 52 | 4 | 1.17 | 1.154889
4 | 8 | 4 | 4 | 16 | 12 | 48 | 4 | 1.07 | 1.154615
4 | 12 | 0 | 12 | 20 | 8 | 44 | 0 | 1.09 | 1.156097
4 | 12 | 0 | 12 | 20 | 8 | 44 | 0 | 1.13 | 1.156097
0 | 12 | 8 | 4 | 16 | 20 | 36 | 4 | 1.09 | 1.159909
4 | 12 | 4 | 4 | 20 | 16 | 32 | 8 | 1.17 | 1.153443
4 | 8 | 0 | 0 | 4 | 8 | 52 | 24 | 1.16 | 1.152708
4 | 0 | 4 | 0 | 20 | 8 | 52 | 12 | 1.07 | 1.154485
4 | 8 | 12 | 4 | 4 | 24 | 40 | 4 | 1.14 | 1.153542
4 | 0 | 12 | 16 | 4 | 12 | 52 | 0 | 1.16 | 1.154832
0 | 16 | 8 | 4 | 16 | 20 | 36 | 0 | 1.17 | 1.159955
4 | 12 | 8 | 0 | 8 | 8 | 56 | 4 | 1.12 | 1.154348
4 | 0 | 4 | 4 | 16 | 12 | 56 | 4 | 1.14 | 1.155
0 | 4 | 8 | 4 | 16 | 20 | 44 | 4 | 1.17 | 1.160192
0 | 12 | 4 | 0 | 4 | 16 | 40 | 24 | 1.17 | 1.159109
0 | 0 | 8 | 4 | 16 | 12 | 52 | 8 | 1.1 | 1.159164
0 | 16 | 0 | 4 | 20 | 20 | 28 | 12 | 1.13 | 1.160446
4 | 16 | 8 | 0 | 12 | 0 | 48 | 12 | 1.08 | 1.15315
0 | 0 | 8 | 4 | 16 | 12 | 52 | 8 | 1.14 | 1.159164
4 | 12 | 4 | 4 | 12 | 16 | 36 | 12 | 1.21 | 1.154149
0 | 24 | 8 | 0 | 12 | 16 | 32 | 8 | 1.15 | 1.158289
4 | 32 | 8 | 4 | 4 | 20 | 24 | 4 | 1.16 | 1.153756
0 | 24 | 8 | 0 | 12 | 16 | 32 | 8 | 1.25 | 1.158289
4 | 40 | 0 | 0 | 12 | 4 | 36 | 4 | 1.18 | 1.154679
0 | 16 | 0 | 4 | 20 | 20 | 28 | 12 | 1.17 | 1.160446
4 | 20 | 4 | 4 | 16 | 0 | 52 | 0 | 1.13 | 1.155576
4 | 12 | 0 | 0 | 16 | 8 | 52 | 8 | 1.13 | 1.154448

## Test Results
Al | Co | Cr | Cu | Fe | Mn | Ni | V | Actual_Avg HDYN/HQS | Predicted_Avg HDYN/HQS
0 | 8 | 0 | 4 | 4 | 28 | 36 | 20 | 1.13 | 1.161043
4 | 16 | 8 | 0 | 12 | 0 | 48 | 12 | 1.15 | 1.15315
4 | 16 | 0 | 4 | 12 | 8 | 52 | 4 | 1.06 | 1.154889
4 | 8 | 4 | 4 | 16 | 12 | 48 | 4 | 1.12 | 1.154615
4 | 28 | 0 | 20 | 4 | 8 | 36 | 0 | 1.16 | 1.1562
4 | 0 | 4 | 0 | 4 | 4 | 60 | 24 | 1.14 | 1.15147
4 | 0 | 4 | 0 | 20 | 8 | 52 | 12 | 1.17 | 1.154485
4 | 12 | 4 | 0 | 28 | 0 | 40 | 12 | 1.21 | 1.154173
4 | 4 | 12 | 0 | 0 | 4 | 52 | 24 | 1.13 | 1.151461
4 | 12 | 8 | 4 | 16 | 8 | 48 | 0 | 1.14 | 1.154798