## Train Results
Al | Co | Cr | Cu | Fe | Mn | Ni | V | Actual_Avg HDYN/HQS | Predicted_Avg HDYN/HQS
0 | 40 | 4 | 0 | 28 | 4 | 4 | 20 | 1.13 | 1.165495
4 | 0 | 8 | 24 | 4 | 16 | 44 | 0 | 1.22 | 1.16093
4 | 16 | 0 | 20 | 4 | 12 | 44 | 0 | 1.2 | 1.159076
0 | 24 | 4 | 0 | 8 | 4 | 36 | 24 | 1.09 | 1.161887
4 | 0 | 8 | 4 | 24 | 12 | 44 | 4 | 1.13 | 1.144612
0 | 16 | 8 | 4 | 16 | 20 | 36 | 0 | 1.15 | 1.156838
4 | 20 | 4 | 4 | 16 | 0 | 52 | 0 | 1.14 | 1.140239
4 | 0 | 12 | 4 | 4 | 16 | 52 | 8 | 1.16 | 1.153035
4 | 12 | 8 | 0 | 8 | 8 | 56 | 4 | 1.09 | 1.142563
4 | 4 | 4 | 8 | 28 | 16 | 32 | 4 | 1.2 | 1.147762
4 | 0 | 8 | 4 | 24 | 12 | 44 | 4 | 1.17 | 1.144612
4 | 8 | 0 | 12 | 20 | 8 | 48 | 0 | 1.17 | 1.140371
0 | 20 | 8 | 4 | 0 | 20 | 44 | 4 | 1.11 | 1.157042
0 | 20 | 8 | 4 | 0 | 20 | 44 | 4 | 1.13 | 1.157042
4 | 12 | 0 | 0 | 16 | 8 | 52 | 8 | 1.07 | 1.140001
4 | 12 | 8 | 4 | 16 | 8 | 48 | 0 | 1.18 | 1.142416
0 | 20 | 4 | 0 | 4 | 4 | 48 | 20 | 1.15 | 1.159873
4 | 16 | 0 | 4 | 12 | 8 | 52 | 4 | 1.17 | 1.144861
4 | 8 | 4 | 4 | 16 | 12 | 48 | 4 | 1.07 | 1.141406
4 | 12 | 0 | 12 | 20 | 8 | 44 | 0 | 1.09 | 1.142103
4 | 12 | 0 | 12 | 20 | 8 | 44 | 0 | 1.13 | 1.142103
0 | 12 | 8 | 4 | 16 | 20 | 36 | 4 | 1.09 | 1.157377
4 | 12 | 4 | 4 | 20 | 16 | 32 | 8 | 1.17 | 1.149837
4 | 8 | 0 | 0 | 4 | 8 | 52 | 24 | 1.16 | 1.14942
4 | 0 | 4 | 0 | 20 | 8 | 52 | 12 | 1.07 | 1.140326
4 | 8 | 12 | 4 | 4 | 24 | 40 | 4 | 1.14 | 1.153657
4 | 0 | 12 | 16 | 4 | 12 | 52 | 0 | 1.16 | 1.159352
0 | 16 | 8 | 4 | 16 | 20 | 36 | 0 | 1.17 | 1.156838
4 | 12 | 8 | 0 | 8 | 8 | 56 | 4 | 1.12 | 1.142563
4 | 0 | 4 | 4 | 16 | 12 | 56 | 4 | 1.14 | 1.140768
0 | 4 | 8 | 4 | 16 | 20 | 44 | 4 | 1.17 | 1.153402
0 | 12 | 4 | 0 | 4 | 16 | 40 | 24 | 1.17 | 1.156586
0 | 0 | 8 | 4 | 16 | 12 | 52 | 8 | 1.1 | 1.147853
0 | 16 | 0 | 4 | 20 | 20 | 28 | 12 | 1.13 | 1.159892
4 | 16 | 8 | 0 | 12 | 0 | 48 | 12 | 1.08 | 1.142804
0 | 0 | 8 | 4 | 16 | 12 | 52 | 8 | 1.14 | 1.147853
4 | 12 | 4 | 4 | 12 | 16 | 36 | 12 | 1.21 | 1.152858
0 | 24 | 8 | 0 | 12 | 16 | 32 | 8 | 1.15 | 1.158752
4 | 32 | 8 | 4 | 4 | 20 | 24 | 4 | 1.16 | 1.157712
0 | 24 | 8 | 0 | 12 | 16 | 32 | 8 | 1.25 | 1.158752
4 | 40 | 0 | 0 | 12 | 4 | 36 | 4 | 1.18 | 1.155807
0 | 16 | 0 | 4 | 20 | 20 | 28 | 12 | 1.17 | 1.159892
4 | 20 | 4 | 4 | 16 | 0 | 52 | 0 | 1.13 | 1.140239
4 | 12 | 0 | 0 | 16 | 8 | 52 | 8 | 1.13 | 1.140001

## Test Results
Al | Co | Cr | Cu | Fe | Mn | Ni | V | Actual_Avg HDYN/HQS | Predicted_Avg HDYN/HQS
0 | 8 | 0 | 4 | 4 | 28 | 36 | 20 | 1.13 | 1.158719
4 | 16 | 8 | 0 | 12 | 0 | 48 | 12 | 1.15 | 1.142804
4 | 16 | 0 | 4 | 12 | 8 | 52 | 4 | 1.06 | 1.144861
4 | 8 | 4 | 4 | 16 | 12 | 48 | 4 | 1.12 | 1.141406
4 | 28 | 0 | 20 | 4 | 8 | 36 | 0 | 1.16 | 1.162898
4 | 0 | 4 | 0 | 4 | 4 | 60 | 24 | 1.14 | 1.148078
4 | 0 | 4 | 0 | 20 | 8 | 52 | 12 | 1.17 | 1.140326
4 | 12 | 4 | 0 | 28 | 0 | 40 | 12 | 1.21 | 1.133494
4 | 4 | 12 | 0 | 0 | 4 | 52 | 24 | 1.13 | 1.155207
4 | 12 | 8 | 4 | 16 | 8 | 48 | 0 | 1.14 | 1.142416