## Train Results
Al | Co | Cr | Cu | Fe | Mn | Ni | V | Actual_Avg HDYN/HQS | Predicted_Avg HDYN/HQS
0 | 40 | 4 | 0 | 28 | 4 | 4 | 20 | 1.13 | 1.147199
4 | 0 | 8 | 24 | 4 | 16 | 44 | 0 | 1.22 | 1.149136
4 | 16 | 0 | 20 | 4 | 12 | 44 | 0 | 1.2 | 1.147362
0 | 24 | 4 | 0 | 8 | 4 | 36 | 24 | 1.09 | 1.136354
4 | 0 | 8 | 4 | 24 | 12 | 44 | 4 | 1.13 | 1.140236
0 | 16 | 8 | 4 | 16 | 20 | 36 | 0 | 1.15 | 1.143777
4 | 20 | 4 | 4 | 16 | 0 | 52 | 0 | 1.14 | 1.139604
4 | 0 | 12 | 4 | 4 | 16 | 52 | 8 | 1.16 | 1.145412
4 | 12 | 8 | 0 | 8 | 8 | 56 | 4 | 1.09 | 1.140937
4 | 4 | 4 | 8 | 28 | 16 | 32 | 4 | 1.2 | 1.141312
4 | 0 | 8 | 4 | 24 | 12 | 44 | 4 | 1.17 | 1.140236
4 | 8 | 0 | 12 | 20 | 8 | 48 | 0 | 1.17 | 1.143164
0 | 20 | 8 | 4 | 0 | 20 | 44 | 4 | 1.11 | 1.141705
0 | 20 | 8 | 4 | 0 | 20 | 44 | 4 | 1.13 | 1.141705
4 | 12 | 0 | 0 | 16 | 8 | 52 | 8 | 1.07 | 1.141211
4 | 12 | 8 | 4 | 16 | 8 | 48 | 0 | 1.18 | 1.139653
0 | 20 | 4 | 0 | 4 | 4 | 48 | 20 | 1.15 | 1.134261
4 | 16 | 0 | 4 | 12 | 8 | 52 | 4 | 1.17 | 1.142926
4 | 8 | 4 | 4 | 16 | 12 | 48 | 4 | 1.07 | 1.140825
4 | 12 | 0 | 12 | 20 | 8 | 44 | 0 | 1.09 | 1.143155
4 | 12 | 0 | 12 | 20 | 8 | 44 | 0 | 1.13 | 1.143155
0 | 12 | 8 | 4 | 16 | 20 | 36 | 4 | 1.09 | 1.142794
4 | 12 | 4 | 4 | 20 | 16 | 32 | 8 | 1.17 | 1.14231
4 | 8 | 0 | 0 | 4 | 8 | 52 | 24 | 1.16 | 1.144346
4 | 0 | 4 | 0 | 20 | 8 | 52 | 12 | 1.07 | 1.141494
4 | 8 | 12 | 4 | 4 | 24 | 40 | 4 | 1.14 | 1.147239
4 | 0 | 12 | 16 | 4 | 12 | 52 | 0 | 1.16 | 1.147754
0 | 16 | 8 | 4 | 16 | 20 | 36 | 0 | 1.17 | 1.143777
4 | 12 | 8 | 0 | 8 | 8 | 56 | 4 | 1.12 | 1.140937
4 | 0 | 4 | 4 | 16 | 12 | 56 | 4 | 1.14 | 1.141451
0 | 4 | 8 | 4 | 16 | 20 | 44 | 4 | 1.17 | 1.141515
0 | 12 | 4 | 0 | 4 | 16 | 40 | 24 | 1.17 | 1.136563
0 | 0 | 8 | 4 | 16 | 12 | 52 | 8 | 1.1 | 1.139451
0 | 16 | 0 | 4 | 20 | 20 | 28 | 12 | 1.13 | 1.145269
4 | 16 | 8 | 0 | 12 | 0 | 48 | 12 | 1.08 | 1.136564
0 | 0 | 8 | 4 | 16 | 12 | 52 | 8 | 1.14 | 1.139451
4 | 12 | 4 | 4 | 12 | 16 | 36 | 12 | 1.21 | 1.143314
0 | 24 | 8 | 0 | 12 | 16 | 32 | 8 | 1.15 | 1.1406
4 | 32 | 8 | 4 | 4 | 20 | 24 | 4 | 1.16 | 1.144327
0 | 24 | 8 | 0 | 12 | 16 | 32 | 8 | 1.25 | 1.1406
4 | 40 | 0 | 0 | 12 | 4 | 36 | 4 | 1.18 | 1.142525
0 | 16 | 0 | 4 | 20 | 20 | 28 | 12 | 1.17 | 1.145269
4 | 20 | 4 | 4 | 16 | 0 | 52 | 0 | 1.13 | 1.139604
4 | 12 | 0 | 0 | 16 | 8 | 52 | 8 | 1.13 | 1.141211

## Test Results
Al | Co | Cr | Cu | Fe | Mn | Ni | V | Actual_Avg HDYN/HQS | Predicted_Avg HDYN/HQS
0 | 8 | 0 | 4 | 4 | 28 | 36 | 20 | 1.13 | 1.145328
4 | 16 | 8 | 0 | 12 | 0 | 48 | 12 | 1.15 | 1.136564
4 | 16 | 0 | 4 | 12 | 8 | 52 | 4 | 1.06 | 1.142926
4 | 8 | 4 | 4 | 16 | 12 | 48 | 4 | 1.12 | 1.140825
4 | 28 | 0 | 20 | 4 | 8 | 36 | 0 | 1.16 | 1.149514
4 | 0 | 4 | 0 | 4 | 4 | 60 | 24 | 1.14 | 1.142154
4 | 0 | 4 | 0 | 20 | 8 | 52 | 12 | 1.17 | 1.141494
4 | 12 | 4 | 0 | 28 | 0 | 40 | 12 | 1.21 | 1.134031
4 | 4 | 12 | 0 | 0 | 4 | 52 | 24 | 1.13 | 1.143007
4 | 12 | 8 | 4 | 16 | 8 | 48 | 0 | 1.14 | 1.139653