## Train Results
Al | Co | Cr | Cu | Fe | Mn | Ni | V | Actual_Avg HDYN/HQS | Predicted_Avg HDYN/HQS
0 | 40 | 4 | 0 | 28 | 4 | 4 | 20 | 1.13 | 1.161187
4 | 0 | 8 | 24 | 4 | 16 | 44 | 0 | 1.22 | 1.170153
4 | 16 | 0 | 20 | 4 | 12 | 44 | 0 | 1.2 | 1.154472
0 | 24 | 4 | 0 | 8 | 4 | 36 | 24 | 1.09 | 1.142294
4 | 0 | 8 | 4 | 24 | 12 | 44 | 4 | 1.13 | 1.14912
0 | 16 | 8 | 4 | 16 | 20 | 36 | 0 | 1.15 | 1.156081
4 | 20 | 4 | 4 | 16 | 0 | 52 | 0 | 1.14 | 1.15375
4 | 0 | 12 | 4 | 4 | 16 | 52 | 8 | 1.16 | 1.156691
4 | 12 | 8 | 0 | 8 | 8 | 56 | 4 | 1.09 | 1.153147
4 | 4 | 4 | 8 | 28 | 16 | 32 | 4 | 1.2 | 1.152252
4 | 0 | 8 | 4 | 24 | 12 | 44 | 4 | 1.17 | 1.14912
4 | 8 | 0 | 12 | 20 | 8 | 48 | 0 | 1.17 | 1.139933
0 | 20 | 8 | 4 | 0 | 20 | 44 | 4 | 1.11 | 1.152594
0 | 20 | 8 | 4 | 0 | 20 | 44 | 4 | 1.13 | 1.152594
4 | 12 | 0 | 0 | 16 | 8 | 52 | 8 | 1.07 | 1.147987
4 | 12 | 8 | 4 | 16 | 8 | 48 | 0 | 1.18 | 1.153352
0 | 20 | 4 | 0 | 4 | 4 | 48 | 20 | 1.15 | 1.141933
4 | 16 | 0 | 4 | 12 | 8 | 52 | 4 | 1.17 | 1.152469
4 | 8 | 4 | 4 | 16 | 12 | 48 | 4 | 1.07 | 1.152339
4 | 12 | 0 | 12 | 20 | 8 | 44 | 0 | 1.09 | 1.141862
4 | 12 | 0 | 12 | 20 | 8 | 44 | 0 | 1.13 | 1.141862
0 | 12 | 8 | 4 | 16 | 20 | 36 | 4 | 1.09 | 1.155042
4 | 12 | 4 | 4 | 20 | 16 | 32 | 8 | 1.17 | 1.156119
4 | 8 | 0 | 0 | 4 | 8 | 52 | 24 | 1.16 | 1.146494
4 | 0 | 4 | 0 | 20 | 8 | 52 | 12 | 1.07 | 1.140238
4 | 8 | 12 | 4 | 4 | 24 | 40 | 4 | 1.14 | 1.15947
4 | 0 | 12 | 16 | 4 | 12 | 52 | 0 | 1.16 | 1.16419
0 | 16 | 8 | 4 | 16 | 20 | 36 | 0 | 1.17 | 1.156081
4 | 12 | 8 | 0 | 8 | 8 | 56 | 4 | 1.12 | 1.153147
4 | 0 | 4 | 4 | 16 | 12 | 56 | 4 | 1.14 | 1.147643
0 | 4 | 8 | 4 | 16 | 20 | 44 | 4 | 1.17 | 1.15732
0 | 12 | 4 | 0 | 4 | 16 | 40 | 24 | 1.17 | 1.14868
0 | 0 | 8 | 4 | 16 | 12 | 52 | 8 | 1.1 | 1.151849
0 | 16 | 0 | 4 | 20 | 20 | 28 | 12 | 1.13 | 1.156302
4 | 16 | 8 | 0 | 12 | 0 | 48 | 12 | 1.08 | 1.146347
0 | 0 | 8 | 4 | 16 | 12 | 52 | 8 | 1.14 | 1.151849
4 | 12 | 4 | 4 | 12 | 16 | 36 | 12 | 1.21 | 1.154111
0 | 24 | 8 | 0 | 12 | 16 | 32 | 8 | 1.15 | 1.157369
4 | 32 | 8 | 4 | 4 | 20 | 24 | 4 | 1.16 | 1.160577
0 | 24 | 8 | 0 | 12 | 16 | 32 | 8 | 1.25 | 1.157369
4 | 40 | 0 | 0 | 12 | 4 | 36 | 4 | 1.18 | 1.15767
0 | 16 | 0 | 4 | 20 | 20 | 28 | 12 | 1.17 | 1.156302
4 | 20 | 4 | 4 | 16 | 0 | 52 | 0 | 1.13 | 1.15375
4 | 12 | 0 | 0 | 16 | 8 | 52 | 8 | 1.13 | 1.147987

## Test Results
Al | Co | Cr | Cu | Fe | Mn | Ni | V | Actual_Avg HDYN/HQS | Predicted_Avg HDYN/HQS
4 | 12 | 0 | 12 | 20 | 8 | 44 | 0 | 1.13 | 1.141862
0 | 16 | 0 | 4 | 20 | 20 | 28 | 12 | 1.13 | 1.156302
0 | 24 | 8 | 0 | 12 | 16 | 32 | 8 | 1.15 | 1.157369
4 | 12 | 8 | 4 | 16 | 8 | 48 | 0 | 1.18 | 1.153352
4 | 16 | 0 | 4 | 12 | 8 | 52 | 4 | 1.17 | 1.152469
4 | 0 | 8 | 24 | 4 | 16 | 44 | 0 | 1.22 | 1.170153
4 | 12 | 8 | 4 | 16 | 8 | 48 | 0 | 1.14 | 1.153352
4 | 8 | 4 | 4 | 16 | 12 | 48 | 4 | 1.12 | 1.152339
0 | 16 | 8 | 4 | 16 | 20 | 36 | 0 | 1.15 | 1.156081
4 | 12 | 4 | 0 | 28 | 0 | 40 | 12 | 1.21 | 1.136802