## Train Results
Al | Co | Cr | Cu | Fe | Mn | Ni | V | Actual_Avg HDYN/HQS | Predicted_Avg HDYN/HQS
0 | 40 | 4 | 0 | 28 | 4 | 4 | 20 | 1.13 | 1.174333
4 | 0 | 8 | 24 | 4 | 16 | 44 | 0 | 1.22 | 1.187596
4 | 16 | 0 | 20 | 4 | 12 | 44 | 0 | 1.2 | 1.181104
0 | 24 | 4 | 0 | 8 | 4 | 36 | 24 | 1.09 | 1.151452
4 | 0 | 8 | 4 | 24 | 12 | 44 | 4 | 1.13 | 1.175628
0 | 16 | 8 | 4 | 16 | 20 | 36 | 0 | 1.15 | 1.160098
4 | 20 | 4 | 4 | 16 | 0 | 52 | 0 | 1.14 | 1.148172
4 | 0 | 12 | 4 | 4 | 16 | 52 | 8 | 1.16 | 1.177532
4 | 12 | 8 | 0 | 8 | 8 | 56 | 4 | 1.09 | 1.159326
4 | 4 | 4 | 8 | 28 | 16 | 32 | 4 | 1.2 | 1.183556
4 | 0 | 8 | 4 | 24 | 12 | 44 | 4 | 1.17 | 1.175628
4 | 8 | 0 | 12 | 20 | 8 | 48 | 0 | 1.17 | 1.156038
0 | 20 | 8 | 4 | 0 | 20 | 44 | 4 | 1.11 | 1.153939
0 | 20 | 8 | 4 | 0 | 20 | 44 | 4 | 1.13 | 1.153939
4 | 12 | 0 | 0 | 16 | 8 | 52 | 8 | 1.07 | 1.145379
4 | 12 | 8 | 4 | 16 | 8 | 48 | 0 | 1.18 | 1.163221
0 | 20 | 4 | 0 | 4 | 4 | 48 | 20 | 1.15 | 1.149725
4 | 16 | 0 | 4 | 12 | 8 | 52 | 4 | 1.17 | 1.147911
4 | 8 | 4 | 4 | 16 | 12 | 48 | 4 | 1.07 | 1.156438
4 | 12 | 0 | 12 | 20 | 8 | 44 | 0 | 1.09 | 1.158127
4 | 12 | 0 | 12 | 20 | 8 | 44 | 0 | 1.13 | 1.158127
0 | 12 | 8 | 4 | 16 | 20 | 36 | 4 | 1.09 | 1.157918
4 | 12 | 4 | 4 | 20 | 16 | 32 | 8 | 1.17 | 1.183383
4 | 8 | 0 | 0 | 4 | 8 | 52 | 24 | 1.16 | 1.165114
4 | 0 | 4 | 0 | 20 | 8 | 52 | 12 | 1.07 | 1.158079
4 | 8 | 12 | 4 | 4 | 24 | 40 | 4 | 1.14 | 1.177239
4 | 0 | 12 | 16 | 4 | 12 | 52 | 0 | 1.16 | 1.180188
0 | 16 | 8 | 4 | 16 | 20 | 36 | 0 | 1.17 | 1.160098
4 | 12 | 8 | 0 | 8 | 8 | 56 | 4 | 1.12 | 1.159326
4 | 0 | 4 | 4 | 16 | 12 | 56 | 4 | 1.14 | 1.159395
0 | 4 | 8 | 4 | 16 | 20 | 44 | 4 | 1.17 | 1.159363
0 | 12 | 4 | 0 | 4 | 16 | 40 | 24 | 1.17 | 1.161278
0 | 0 | 8 | 4 | 16 | 12 | 52 | 8 | 1.1 | 1.160857
0 | 16 | 0 | 4 | 20 | 20 | 28 | 12 | 1.13 | 1.171085
4 | 16 | 8 | 0 | 12 | 0 | 48 | 12 | 1.08 | 1.152169
0 | 0 | 8 | 4 | 16 | 12 | 52 | 8 | 1.14 | 1.160857
4 | 12 | 4 | 4 | 12 | 16 | 36 | 12 | 1.21 | 1.182845
0 | 24 | 8 | 0 | 12 | 16 | 32 | 8 | 1.15 | 1.165466
4 | 32 | 8 | 4 | 4 | 20 | 24 | 4 | 1.16 | 1.19028
0 | 24 | 8 | 0 | 12 | 16 | 32 | 8 | 1.25 | 1.165466
4 | 40 | 0 | 0 | 12 | 4 | 36 | 4 | 1.18 | 1.176658
0 | 16 | 0 | 4 | 20 | 20 | 28 | 12 | 1.17 | 1.171085
4 | 20 | 4 | 4 | 16 | 0 | 52 | 0 | 1.13 | 1.148172
4 | 12 | 0 | 0 | 16 | 8 | 52 | 8 | 1.13 | 1.145379

## Test Results
Al | Co | Cr | Cu | Fe | Mn | Ni | V | Actual_Avg HDYN/HQS | Predicted_Avg HDYN/HQS
4 | 12 | 0 | 12 | 20 | 8 | 44 | 0 | 1.13 | 1.158127
0 | 16 | 0 | 4 | 20 | 20 | 28 | 12 | 1.13 | 1.171085
0 | 24 | 8 | 0 | 12 | 16 | 32 | 8 | 1.15 | 1.165466
4 | 12 | 8 | 4 | 16 | 8 | 48 | 0 | 1.18 | 1.163221
4 | 16 | 0 | 4 | 12 | 8 | 52 | 4 | 1.17 | 1.147911
4 | 0 | 8 | 24 | 4 | 16 | 44 | 0 | 1.22 | 1.187596
4 | 12 | 8 | 4 | 16 | 8 | 48 | 0 | 1.14 | 1.163221
4 | 8 | 4 | 4 | 16 | 12 | 48 | 4 | 1.12 | 1.156438
0 | 16 | 8 | 4 | 16 | 20 | 36 | 0 | 1.15 | 1.160098
4 | 12 | 4 | 0 | 28 | 0 | 40 | 12 | 1.21 | 1.137763