## Train Results
Al | Co | Cr | Cu | Fe | Mn | Ni | V | Actual_Avg HDYN/HQS | Predicted_Avg HDYN/HQS
0 | 40 | 4 | 0 | 28 | 4 | 4 | 20 | 1.13 | 1.168001
4 | 0 | 8 | 24 | 4 | 16 | 44 | 0 | 1.22 | 1.158926
4 | 16 | 0 | 20 | 4 | 12 | 44 | 0 | 1.2 | 1.157341
0 | 24 | 4 | 0 | 8 | 4 | 36 | 24 | 1.09 | 1.162346
4 | 0 | 8 | 4 | 24 | 12 | 44 | 4 | 1.13 | 1.149042
0 | 16 | 8 | 4 | 16 | 20 | 36 | 0 | 1.15 | 1.15656
4 | 20 | 4 | 4 | 16 | 0 | 52 | 0 | 1.14 | 1.152724
4 | 0 | 12 | 4 | 4 | 16 | 52 | 8 | 1.16 | 1.155525
4 | 12 | 8 | 0 | 8 | 8 | 56 | 4 | 1.09 | 1.152189
4 | 4 | 4 | 8 | 28 | 16 | 32 | 4 | 1.2 | 1.151022
4 | 0 | 8 | 4 | 24 | 12 | 44 | 4 | 1.17 | 1.149042
4 | 8 | 0 | 12 | 20 | 8 | 48 | 0 | 1.17 | 1.147338
0 | 20 | 8 | 4 | 0 | 20 | 44 | 4 | 1.11 | 1.15547
0 | 20 | 8 | 4 | 0 | 20 | 44 | 4 | 1.13 | 1.15547
4 | 12 | 0 | 0 | 16 | 8 | 52 | 8 | 1.07 | 1.14677
4 | 12 | 8 | 4 | 16 | 8 | 48 | 0 | 1.18 | 1.15186
0 | 20 | 4 | 0 | 4 | 4 | 48 | 20 | 1.15 | 1.16152
4 | 16 | 0 | 4 | 12 | 8 | 52 | 4 | 1.17 | 1.148864
4 | 8 | 4 | 4 | 16 | 12 | 48 | 4 | 1.07 | 1.148371
4 | 12 | 0 | 12 | 20 | 8 | 44 | 0 | 1.09 | 1.148323
4 | 12 | 0 | 12 | 20 | 8 | 44 | 0 | 1.13 | 1.148323
0 | 12 | 8 | 4 | 16 | 20 | 36 | 4 | 1.09 | 1.15682
4 | 12 | 4 | 4 | 20 | 16 | 32 | 8 | 1.17 | 1.152144
4 | 8 | 0 | 0 | 4 | 8 | 52 | 24 | 1.16 | 1.158088
4 | 0 | 4 | 0 | 20 | 8 | 52 | 12 | 1.07 | 1.145396
4 | 8 | 12 | 4 | 4 | 24 | 40 | 4 | 1.14 | 1.154167
4 | 0 | 12 | 16 | 4 | 12 | 52 | 0 | 1.16 | 1.158206
0 | 16 | 8 | 4 | 16 | 20 | 36 | 0 | 1.17 | 1.15656
4 | 12 | 8 | 0 | 8 | 8 | 56 | 4 | 1.12 | 1.152189
4 | 0 | 4 | 4 | 16 | 12 | 56 | 4 | 1.14 | 1.148096
0 | 4 | 8 | 4 | 16 | 20 | 44 | 4 | 1.17 | 1.15626
0 | 12 | 4 | 0 | 4 | 16 | 40 | 24 | 1.17 | 1.155452
0 | 0 | 8 | 4 | 16 | 12 | 52 | 8 | 1.1 | 1.15686
0 | 16 | 0 | 4 | 20 | 20 | 28 | 12 | 1.13 | 1.161702
4 | 16 | 8 | 0 | 12 | 0 | 48 | 12 | 1.08 | 1.153542
0 | 0 | 8 | 4 | 16 | 12 | 52 | 8 | 1.14 | 1.15686
4 | 12 | 4 | 4 | 12 | 16 | 36 | 12 | 1.21 | 1.154792
0 | 24 | 8 | 0 | 12 | 16 | 32 | 8 | 1.15 | 1.162159
4 | 32 | 8 | 4 | 4 | 20 | 24 | 4 | 1.16 | 1.155062
0 | 24 | 8 | 0 | 12 | 16 | 32 | 8 | 1.25 | 1.162159
4 | 40 | 0 | 0 | 12 | 4 | 36 | 4 | 1.18 | 1.157973
0 | 16 | 0 | 4 | 20 | 20 | 28 | 12 | 1.17 | 1.161702
4 | 20 | 4 | 4 | 16 | 0 | 52 | 0 | 1.13 | 1.152724
4 | 12 | 0 | 0 | 16 | 8 | 52 | 8 | 1.13 | 1.14677

## Test Results
Al | Co | Cr | Cu | Fe | Mn | Ni | V | Actual_Avg HDYN/HQS | Predicted_Avg HDYN/HQS
4 | 12 | 0 | 12 | 20 | 8 | 44 | 0 | 1.13 | 1.148323
0 | 16 | 0 | 4 | 20 | 20 | 28 | 12 | 1.13 | 1.161702
0 | 24 | 8 | 0 | 12 | 16 | 32 | 8 | 1.15 | 1.162159
4 | 12 | 8 | 4 | 16 | 8 | 48 | 0 | 1.18 | 1.15186
4 | 16 | 0 | 4 | 12 | 8 | 52 | 4 | 1.17 | 1.148864
4 | 0 | 8 | 24 | 4 | 16 | 44 | 0 | 1.22 | 1.158926
4 | 12 | 8 | 4 | 16 | 8 | 48 | 0 | 1.14 | 1.15186
4 | 8 | 4 | 4 | 16 | 12 | 48 | 4 | 1.12 | 1.148371
0 | 16 | 8 | 4 | 16 | 20 | 36 | 0 | 1.15 | 1.15656
4 | 12 | 4 | 0 | 28 | 0 | 40 | 12 | 1.21 | 1.148502