## Train Results
Al | Co | Cr | Cu | Fe | Mn | Ni | V | Actual_Avg HDYN/HQS | Predicted_Avg HDYN/HQS
0 | 40 | 4 | 0 | 28 | 4 | 4 | 20 | 1.13 | 1.158963
4 | 0 | 8 | 24 | 4 | 16 | 44 | 0 | 1.22 | 1.166669
4 | 16 | 0 | 20 | 4 | 12 | 44 | 0 | 1.2 | 1.160391
0 | 24 | 4 | 0 | 8 | 4 | 36 | 24 | 1.09 | 1.159807
4 | 0 | 8 | 4 | 24 | 12 | 44 | 4 | 1.13 | 1.163191
0 | 16 | 8 | 4 | 16 | 20 | 36 | 0 | 1.15 | 1.163338
4 | 20 | 4 | 4 | 16 | 0 | 52 | 0 | 1.14 | 1.159388
4 | 0 | 12 | 4 | 4 | 16 | 52 | 8 | 1.16 | 1.166777
4 | 12 | 8 | 0 | 8 | 8 | 56 | 4 | 1.09 | 1.163262
4 | 4 | 4 | 8 | 28 | 16 | 32 | 4 | 1.2 | 1.16187
4 | 0 | 8 | 4 | 24 | 12 | 44 | 4 | 1.17 | 1.163191
4 | 8 | 0 | 12 | 20 | 8 | 48 | 0 | 1.17 | 1.161421
0 | 20 | 8 | 4 | 0 | 20 | 44 | 4 | 1.11 | 1.164114
0 | 20 | 8 | 4 | 0 | 20 | 44 | 4 | 1.13 | 1.164114
4 | 12 | 0 | 0 | 16 | 8 | 52 | 8 | 1.07 | 1.160479
4 | 12 | 8 | 4 | 16 | 8 | 48 | 0 | 1.18 | 1.162338
0 | 20 | 4 | 0 | 4 | 4 | 48 | 20 | 1.15 | 1.160163
4 | 16 | 0 | 4 | 12 | 8 | 52 | 4 | 1.17 | 1.160398
4 | 8 | 4 | 4 | 16 | 12 | 48 | 4 | 1.07 | 1.162097
4 | 12 | 0 | 12 | 20 | 8 | 44 | 0 | 1.09 | 1.160594
4 | 12 | 0 | 12 | 20 | 8 | 44 | 0 | 1.13 | 1.160594
0 | 12 | 8 | 4 | 16 | 20 | 36 | 4 | 1.09 | 1.163064
4 | 12 | 4 | 4 | 20 | 16 | 32 | 8 | 1.17 | 1.161622
4 | 8 | 0 | 0 | 4 | 8 | 52 | 24 | 1.16 | 1.158683
4 | 0 | 4 | 0 | 20 | 8 | 52 | 12 | 1.07 | 1.162435
4 | 8 | 12 | 4 | 4 | 24 | 40 | 4 | 1.14 | 1.168809
4 | 0 | 12 | 16 | 4 | 12 | 52 | 0 | 1.16 | 1.167039
0 | 16 | 8 | 4 | 16 | 20 | 36 | 0 | 1.17 | 1.163338
4 | 12 | 8 | 0 | 8 | 8 | 56 | 4 | 1.12 | 1.163262
4 | 0 | 4 | 4 | 16 | 12 | 56 | 4 | 1.14 | 1.164382
0 | 4 | 8 | 4 | 16 | 20 | 44 | 4 | 1.17 | 1.163667
0 | 12 | 4 | 0 | 4 | 16 | 40 | 24 | 1.17 | 1.163892
0 | 0 | 8 | 4 | 16 | 12 | 52 | 8 | 1.1 | 1.162292
0 | 16 | 0 | 4 | 20 | 20 | 28 | 12 | 1.13 | 1.162736
4 | 16 | 8 | 0 | 12 | 0 | 48 | 12 | 1.08 | 1.158348
0 | 0 | 8 | 4 | 16 | 12 | 52 | 8 | 1.14 | 1.162292
4 | 12 | 4 | 4 | 12 | 16 | 36 | 12 | 1.21 | 1.161594
0 | 24 | 8 | 0 | 12 | 16 | 32 | 8 | 1.15 | 1.163162
4 | 32 | 8 | 4 | 4 | 20 | 24 | 4 | 1.16 | 1.163643
0 | 24 | 8 | 0 | 12 | 16 | 32 | 8 | 1.25 | 1.163162
4 | 40 | 0 | 0 | 12 | 4 | 36 | 4 | 1.18 | 1.158653
0 | 16 | 0 | 4 | 20 | 20 | 28 | 12 | 1.17 | 1.162736
4 | 20 | 4 | 4 | 16 | 0 | 52 | 0 | 1.13 | 1.159388
4 | 12 | 0 | 0 | 16 | 8 | 52 | 8 | 1.13 | 1.160479

## Test Results
Al | Co | Cr | Cu | Fe | Mn | Ni | V | Actual_Avg HDYN/HQS | Predicted_Avg HDYN/HQS
4 | 12 | 0 | 12 | 20 | 8 | 44 | 0 | 1.13 | 1.160594
0 | 16 | 0 | 4 | 20 | 20 | 28 | 12 | 1.13 | 1.162736
0 | 24 | 8 | 0 | 12 | 16 | 32 | 8 | 1.15 | 1.163162
4 | 12 | 8 | 4 | 16 | 8 | 48 | 0 | 1.18 | 1.162338
4 | 16 | 0 | 4 | 12 | 8 | 52 | 4 | 1.17 | 1.160398
4 | 0 | 8 | 24 | 4 | 16 | 44 | 0 | 1.22 | 1.166669
4 | 12 | 8 | 4 | 16 | 8 | 48 | 0 | 1.14 | 1.162338
4 | 8 | 4 | 4 | 16 | 12 | 48 | 4 | 1.12 | 1.162097
0 | 16 | 8 | 4 | 16 | 20 | 36 | 0 | 1.15 | 1.163338
4 | 12 | 4 | 0 | 28 | 0 | 40 | 12 | 1.21 | 1.158869