## Train Results
Al | Co | Cr | Cu | Fe | Mn | Ni | V | Actual_Avg HDYN/HQS | Predicted_Avg HDYN/HQS
0 | 40 | 4 | 0 | 28 | 4 | 4 | 20 | 1.13 | 1.168412
4 | 0 | 8 | 24 | 4 | 16 | 44 | 0 | 1.22 | 1.21049
4 | 16 | 0 | 20 | 4 | 12 | 44 | 0 | 1.2 | 1.194245
0 | 24 | 4 | 0 | 8 | 4 | 36 | 24 | 1.09 | 1.086186
4 | 0 | 8 | 4 | 24 | 12 | 44 | 4 | 1.13 | 1.152488
0 | 16 | 8 | 4 | 16 | 20 | 36 | 0 | 1.15 | 1.154157
4 | 20 | 4 | 4 | 16 | 0 | 52 | 0 | 1.14 | 1.15165
4 | 0 | 12 | 4 | 4 | 16 | 52 | 8 | 1.16 | 1.161637
4 | 12 | 8 | 0 | 8 | 8 | 56 | 4 | 1.09 | 1.119519
4 | 4 | 4 | 8 | 28 | 16 | 32 | 4 | 1.2 | 1.186669
4 | 0 | 8 | 4 | 24 | 12 | 44 | 4 | 1.17 | 1.152488
4 | 8 | 0 | 12 | 20 | 8 | 48 | 0 | 1.17 | 1.121811
0 | 20 | 8 | 4 | 0 | 20 | 44 | 4 | 1.11 | 1.126937
0 | 20 | 8 | 4 | 0 | 20 | 44 | 4 | 1.13 | 1.126937
4 | 12 | 0 | 0 | 16 | 8 | 52 | 8 | 1.07 | 1.10593
4 | 12 | 8 | 4 | 16 | 8 | 48 | 0 | 1.18 | 1.175087
0 | 20 | 4 | 0 | 4 | 4 | 48 | 20 | 1.15 | 1.126886
4 | 16 | 0 | 4 | 12 | 8 | 52 | 4 | 1.17 | 1.152681
4 | 8 | 4 | 4 | 16 | 12 | 48 | 4 | 1.07 | 1.090745
4 | 12 | 0 | 12 | 20 | 8 | 44 | 0 | 1.09 | 1.099797
4 | 12 | 0 | 12 | 20 | 8 | 44 | 0 | 1.13 | 1.099797
0 | 12 | 8 | 4 | 16 | 20 | 36 | 4 | 1.09 | 1.111205
4 | 12 | 4 | 4 | 20 | 16 | 32 | 8 | 1.17 | 1.16291
4 | 8 | 0 | 0 | 4 | 8 | 52 | 24 | 1.16 | 1.160732
4 | 0 | 4 | 0 | 20 | 8 | 52 | 12 | 1.07 | 1.076772
4 | 8 | 12 | 4 | 4 | 24 | 40 | 4 | 1.14 | 1.148859
4 | 0 | 12 | 16 | 4 | 12 | 52 | 0 | 1.16 | 1.161264
0 | 16 | 8 | 4 | 16 | 20 | 36 | 0 | 1.17 | 1.154157
4 | 12 | 8 | 0 | 8 | 8 | 56 | 4 | 1.12 | 1.119519
4 | 0 | 4 | 4 | 16 | 12 | 56 | 4 | 1.14 | 1.13534
0 | 4 | 8 | 4 | 16 | 20 | 44 | 4 | 1.17 | 1.150108
0 | 12 | 4 | 0 | 4 | 16 | 40 | 24 | 1.17 | 1.162849
0 | 0 | 8 | 4 | 16 | 12 | 52 | 8 | 1.1 | 1.115188
0 | 16 | 0 | 4 | 20 | 20 | 28 | 12 | 1.13 | 1.152177
4 | 16 | 8 | 0 | 12 | 0 | 48 | 12 | 1.08 | 1.084206
0 | 0 | 8 | 4 | 16 | 12 | 52 | 8 | 1.14 | 1.115188
4 | 12 | 4 | 4 | 12 | 16 | 36 | 12 | 1.21 | 1.188364
0 | 24 | 8 | 0 | 12 | 16 | 32 | 8 | 1.15 | 1.195101
4 | 32 | 8 | 4 | 4 | 20 | 24 | 4 | 1.16 | 1.166461
0 | 24 | 8 | 0 | 12 | 16 | 32 | 8 | 1.25 | 1.195101
4 | 40 | 0 | 0 | 12 | 4 | 36 | 4 | 1.18 | 1.183922
0 | 16 | 0 | 4 | 20 | 20 | 28 | 12 | 1.17 | 1.152177
4 | 20 | 4 | 4 | 16 | 0 | 52 | 0 | 1.13 | 1.15165
4 | 12 | 0 | 0 | 16 | 8 | 52 | 8 | 1.13 | 1.10593

## Test Results
Al | Co | Cr | Cu | Fe | Mn | Ni | V | Actual_Avg HDYN/HQS | Predicted_Avg HDYN/HQS
4 | 0 | 12 | 16 | 4 | 12 | 52 | 0 | 1.16 | 1.161264
4 | 40 | 0 | 0 | 12 | 4 | 36 | 4 | 1.18 | 1.183922
4 | 12 | 4 | 4 | 12 | 16 | 36 | 12 | 1.21 | 1.188364
0 | 20 | 8 | 4 | 0 | 20 | 44 | 4 | 1.11 | 1.126937
4 | 12 | 8 | 4 | 16 | 8 | 48 | 0 | 1.18 | 1.175087
4 | 0 | 8 | 4 | 24 | 12 | 44 | 4 | 1.17 | 1.152488
0 | 4 | 8 | 4 | 16 | 20 | 44 | 4 | 1.17 | 1.150108
4 | 12 | 0 | 12 | 20 | 8 | 44 | 0 | 1.13 | 1.099797
0 | 20 | 8 | 4 | 0 | 20 | 44 | 4 | 1.13 | 1.126937
4 | 8 | 4 | 4 | 16 | 12 | 48 | 4 | 1.07 | 1.090745