## Train Results
Al | Co | Cr | Cu | Fe | Mn | Ni | V | Actual_Avg HDYN/HQS | Predicted_Avg HDYN/HQS
0 | 40 | 4 | 0 | 28 | 4 | 4 | 20 | 1.13 | 1.181699
4 | 0 | 8 | 24 | 4 | 16 | 44 | 0 | 1.22 | 1.215291
4 | 16 | 0 | 20 | 4 | 12 | 44 | 0 | 1.2 | 1.199733
0 | 24 | 4 | 0 | 8 | 4 | 36 | 24 | 1.09 | 1.095573
4 | 0 | 8 | 4 | 24 | 12 | 44 | 4 | 1.13 | 1.145042
0 | 16 | 8 | 4 | 16 | 20 | 36 | 0 | 1.15 | 1.155968
4 | 20 | 4 | 4 | 16 | 0 | 52 | 0 | 1.14 | 1.147169
4 | 0 | 12 | 4 | 4 | 16 | 52 | 8 | 1.16 | 1.159848
4 | 12 | 8 | 0 | 8 | 8 | 56 | 4 | 1.09 | 1.106928
4 | 4 | 4 | 8 | 28 | 16 | 32 | 4 | 1.2 | 1.205211
4 | 0 | 8 | 4 | 24 | 12 | 44 | 4 | 1.17 | 1.145042
4 | 8 | 0 | 12 | 20 | 8 | 48 | 0 | 1.17 | 1.127598
0 | 20 | 8 | 4 | 0 | 20 | 44 | 4 | 1.11 | 1.123224
0 | 20 | 8 | 4 | 0 | 20 | 44 | 4 | 1.13 | 1.123224
4 | 12 | 0 | 0 | 16 | 8 | 52 | 8 | 1.07 | 1.095247
4 | 12 | 8 | 4 | 16 | 8 | 48 | 0 | 1.18 | 1.166322
0 | 20 | 4 | 0 | 4 | 4 | 48 | 20 | 1.15 | 1.143173
4 | 16 | 0 | 4 | 12 | 8 | 52 | 4 | 1.17 | 1.145531
4 | 8 | 4 | 4 | 16 | 12 | 48 | 4 | 1.07 | 1.08859
4 | 12 | 0 | 12 | 20 | 8 | 44 | 0 | 1.09 | 1.118662
4 | 12 | 0 | 12 | 20 | 8 | 44 | 0 | 1.13 | 1.118662
0 | 12 | 8 | 4 | 16 | 20 | 36 | 4 | 1.09 | 1.117337
4 | 12 | 4 | 4 | 20 | 16 | 32 | 8 | 1.17 | 1.176196
4 | 8 | 0 | 0 | 4 | 8 | 52 | 24 | 1.16 | 1.164157
4 | 0 | 4 | 0 | 20 | 8 | 52 | 12 | 1.07 | 1.081511
4 | 8 | 12 | 4 | 4 | 24 | 40 | 4 | 1.14 | 1.144641
4 | 0 | 12 | 16 | 4 | 12 | 52 | 0 | 1.16 | 1.159876
0 | 16 | 8 | 4 | 16 | 20 | 36 | 0 | 1.17 | 1.155968
4 | 12 | 8 | 0 | 8 | 8 | 56 | 4 | 1.12 | 1.106928
4 | 0 | 4 | 4 | 16 | 12 | 56 | 4 | 1.14 | 1.118524
0 | 4 | 8 | 4 | 16 | 20 | 44 | 4 | 1.17 | 1.143424
0 | 12 | 4 | 0 | 4 | 16 | 40 | 24 | 1.17 | 1.171806
0 | 0 | 8 | 4 | 16 | 12 | 52 | 8 | 1.1 | 1.118235
0 | 16 | 0 | 4 | 20 | 20 | 28 | 12 | 1.13 | 1.154495
4 | 16 | 8 | 0 | 12 | 0 | 48 | 12 | 1.08 | 1.082102
0 | 0 | 8 | 4 | 16 | 12 | 52 | 8 | 1.14 | 1.118235
4 | 12 | 4 | 4 | 12 | 16 | 36 | 12 | 1.21 | 1.196094
0 | 24 | 8 | 0 | 12 | 16 | 32 | 8 | 1.15 | 1.214717
4 | 32 | 8 | 4 | 4 | 20 | 24 | 4 | 1.16 | 1.169581
0 | 24 | 8 | 0 | 12 | 16 | 32 | 8 | 1.25 | 1.214717
4 | 40 | 0 | 0 | 12 | 4 | 36 | 4 | 1.18 | 1.202369
0 | 16 | 0 | 4 | 20 | 20 | 28 | 12 | 1.17 | 1.154495
4 | 20 | 4 | 4 | 16 | 0 | 52 | 0 | 1.13 | 1.147169
4 | 12 | 0 | 0 | 16 | 8 | 52 | 8 | 1.13 | 1.095247

## Test Results
Al | Co | Cr | Cu | Fe | Mn | Ni | V | Actual_Avg HDYN/HQS | Predicted_Avg HDYN/HQS
4 | 0 | 12 | 16 | 4 | 12 | 52 | 0 | 1.16 | 1.159876
4 | 40 | 0 | 0 | 12 | 4 | 36 | 4 | 1.18 | 1.202369
4 | 12 | 4 | 4 | 12 | 16 | 36 | 12 | 1.21 | 1.196094
0 | 20 | 8 | 4 | 0 | 20 | 44 | 4 | 1.11 | 1.123224
4 | 12 | 8 | 4 | 16 | 8 | 48 | 0 | 1.18 | 1.166322
4 | 0 | 8 | 4 | 24 | 12 | 44 | 4 | 1.17 | 1.145042
0 | 4 | 8 | 4 | 16 | 20 | 44 | 4 | 1.17 | 1.143424
4 | 12 | 0 | 12 | 20 | 8 | 44 | 0 | 1.13 | 1.118662
0 | 20 | 8 | 4 | 0 | 20 | 44 | 4 | 1.13 | 1.123224
4 | 8 | 4 | 4 | 16 | 12 | 48 | 4 | 1.07 | 1.08859