## Train Results
Al | Co | Cr | Cu | Fe | Mn | Ni | V | Actual_Avg HDYN/HQS | Predicted_Avg HDYN/HQS
0 | 40 | 4 | 0 | 28 | 4 | 4 | 20 | 1.13 | 1.137485
4 | 0 | 8 | 24 | 4 | 16 | 44 | 0 | 1.22 | 1.247981
4 | 16 | 0 | 20 | 4 | 12 | 44 | 0 | 1.2 | 1.177276
0 | 24 | 4 | 0 | 8 | 4 | 36 | 24 | 1.09 | 1.09232
4 | 0 | 8 | 4 | 24 | 12 | 44 | 4 | 1.13 | 1.136318
0 | 16 | 8 | 4 | 16 | 20 | 36 | 0 | 1.15 | 1.155632
4 | 20 | 4 | 4 | 16 | 0 | 52 | 0 | 1.14 | 1.143209
4 | 0 | 12 | 4 | 4 | 16 | 52 | 8 | 1.16 | 1.156562
4 | 12 | 8 | 0 | 8 | 8 | 56 | 4 | 1.09 | 1.116072
4 | 4 | 4 | 8 | 28 | 16 | 32 | 4 | 1.2 | 1.176173
4 | 0 | 8 | 4 | 24 | 12 | 44 | 4 | 1.17 | 1.136318
4 | 8 | 0 | 12 | 20 | 8 | 48 | 0 | 1.17 | 1.121864
0 | 20 | 8 | 4 | 0 | 20 | 44 | 4 | 1.11 | 1.121835
0 | 20 | 8 | 4 | 0 | 20 | 44 | 4 | 1.13 | 1.121835
4 | 12 | 0 | 0 | 16 | 8 | 52 | 8 | 1.07 | 1.098269
4 | 12 | 8 | 4 | 16 | 8 | 48 | 0 | 1.18 | 1.180251
0 | 20 | 4 | 0 | 4 | 4 | 48 | 20 | 1.15 | 1.131426
4 | 16 | 0 | 4 | 12 | 8 | 52 | 4 | 1.17 | 1.139477
4 | 8 | 4 | 4 | 16 | 12 | 48 | 4 | 1.07 | 1.090299
4 | 12 | 0 | 12 | 20 | 8 | 44 | 0 | 1.09 | 1.114274
4 | 12 | 0 | 12 | 20 | 8 | 44 | 0 | 1.13 | 1.114274
0 | 12 | 8 | 4 | 16 | 20 | 36 | 4 | 1.09 | 1.108438
4 | 12 | 4 | 4 | 20 | 16 | 32 | 8 | 1.17 | 1.153947
4 | 8 | 0 | 0 | 4 | 8 | 52 | 24 | 1.16 | 1.1546
4 | 0 | 4 | 0 | 20 | 8 | 52 | 12 | 1.07 | 1.080177
4 | 8 | 12 | 4 | 4 | 24 | 40 | 4 | 1.14 | 1.144503
4 | 0 | 12 | 16 | 4 | 12 | 52 | 0 | 1.16 | 1.156914
0 | 16 | 8 | 4 | 16 | 20 | 36 | 0 | 1.17 | 1.155632
4 | 12 | 8 | 0 | 8 | 8 | 56 | 4 | 1.12 | 1.116072
4 | 0 | 4 | 4 | 16 | 12 | 56 | 4 | 1.14 | 1.113963
0 | 4 | 8 | 4 | 16 | 20 | 44 | 4 | 1.17 | 1.140002
0 | 12 | 4 | 0 | 4 | 16 | 40 | 24 | 1.17 | 1.162402
0 | 0 | 8 | 4 | 16 | 12 | 52 | 8 | 1.1 | 1.121241
0 | 16 | 0 | 4 | 20 | 20 | 28 | 12 | 1.13 | 1.155349
4 | 16 | 8 | 0 | 12 | 0 | 48 | 12 | 1.08 | 1.084295
0 | 0 | 8 | 4 | 16 | 12 | 52 | 8 | 1.14 | 1.121241
4 | 12 | 4 | 4 | 12 | 16 | 36 | 12 | 1.21 | 1.187062
0 | 24 | 8 | 0 | 12 | 16 | 32 | 8 | 1.15 | 1.208292
4 | 32 | 8 | 4 | 4 | 20 | 24 | 4 | 1.16 | 1.17527
0 | 24 | 8 | 0 | 12 | 16 | 32 | 8 | 1.25 | 1.208292
4 | 40 | 0 | 0 | 12 | 4 | 36 | 4 | 1.18 | 1.189431
0 | 16 | 0 | 4 | 20 | 20 | 28 | 12 | 1.17 | 1.155349
4 | 20 | 4 | 4 | 16 | 0 | 52 | 0 | 1.13 | 1.143209
4 | 12 | 0 | 0 | 16 | 8 | 52 | 8 | 1.13 | 1.098268

## Test Results
Al | Co | Cr | Cu | Fe | Mn | Ni | V | Actual_Avg HDYN/HQS | Predicted_Avg HDYN/HQS
4 | 0 | 12 | 16 | 4 | 12 | 52 | 0 | 1.16 | 1.156914
4 | 40 | 0 | 0 | 12 | 4 | 36 | 4 | 1.18 | 1.189431
4 | 12 | 4 | 4 | 12 | 16 | 36 | 12 | 1.21 | 1.187062
0 | 20 | 8 | 4 | 0 | 20 | 44 | 4 | 1.11 | 1.121835
4 | 12 | 8 | 4 | 16 | 8 | 48 | 0 | 1.18 | 1.180251
4 | 0 | 8 | 4 | 24 | 12 | 44 | 4 | 1.17 | 1.136318
0 | 4 | 8 | 4 | 16 | 20 | 44 | 4 | 1.17 | 1.140002
4 | 12 | 0 | 12 | 20 | 8 | 44 | 0 | 1.13 | 1.114274
0 | 20 | 8 | 4 | 0 | 20 | 44 | 4 | 1.13 | 1.121835
4 | 8 | 4 | 4 | 16 | 12 | 48 | 4 | 1.07 | 1.090299