## Train Results
Al | Co | Cr | Cu | Fe | Mn | Ni | V | Actual_Avg HDYN/HQS | Predicted_Avg HDYN/HQS
0 | 40 | 4 | 0 | 28 | 4 | 4 | 20 | 1.13 | 1.121008
4 | 0 | 8 | 24 | 4 | 16 | 44 | 0 | 1.22 | 1.210018
4 | 16 | 0 | 20 | 4 | 12 | 44 | 0 | 1.2 | 1.196282
0 | 24 | 4 | 0 | 8 | 4 | 36 | 24 | 1.09 | 1.088374
4 | 0 | 8 | 4 | 24 | 12 | 44 | 4 | 1.13 | 1.139716
0 | 16 | 8 | 4 | 16 | 20 | 36 | 0 | 1.15 | 1.160632
4 | 20 | 4 | 4 | 16 | 0 | 52 | 0 | 1.14 | 1.145592
4 | 0 | 12 | 4 | 4 | 16 | 52 | 8 | 1.16 | 1.161224
4 | 12 | 8 | 0 | 8 | 8 | 56 | 4 | 1.09 | 1.112244
4 | 4 | 4 | 8 | 28 | 16 | 32 | 4 | 1.2 | 1.20446
4 | 0 | 8 | 4 | 24 | 12 | 44 | 4 | 1.17 | 1.139716
4 | 8 | 0 | 12 | 20 | 8 | 48 | 0 | 1.17 | 1.126534
0 | 20 | 8 | 4 | 0 | 20 | 44 | 4 | 1.11 | 1.125117
0 | 20 | 8 | 4 | 0 | 20 | 44 | 4 | 1.13 | 1.125117
4 | 12 | 0 | 0 | 16 | 8 | 52 | 8 | 1.07 | 1.092588
4 | 12 | 8 | 4 | 16 | 8 | 48 | 0 | 1.18 | 1.166873
0 | 20 | 4 | 0 | 4 | 4 | 48 | 20 | 1.15 | 1.148512
4 | 16 | 0 | 4 | 12 | 8 | 52 | 4 | 1.17 | 1.139446
4 | 8 | 4 | 4 | 16 | 12 | 48 | 4 | 1.07 | 1.100402
4 | 12 | 0 | 12 | 20 | 8 | 44 | 0 | 1.09 | 1.106379
4 | 12 | 0 | 12 | 20 | 8 | 44 | 0 | 1.13 | 1.106379
0 | 12 | 8 | 4 | 16 | 20 | 36 | 4 | 1.09 | 1.117121
4 | 12 | 4 | 4 | 20 | 16 | 32 | 8 | 1.17 | 1.174078
4 | 8 | 0 | 0 | 4 | 8 | 52 | 24 | 1.16 | 1.150872
4 | 0 | 4 | 0 | 20 | 8 | 52 | 12 | 1.07 | 1.080757
4 | 8 | 12 | 4 | 4 | 24 | 40 | 4 | 1.14 | 1.1502
4 | 0 | 12 | 16 | 4 | 12 | 52 | 0 | 1.16 | 1.167458
0 | 16 | 8 | 4 | 16 | 20 | 36 | 0 | 1.17 | 1.160632
4 | 12 | 8 | 0 | 8 | 8 | 56 | 4 | 1.12 | 1.112244
4 | 0 | 4 | 4 | 16 | 12 | 56 | 4 | 1.14 | 1.134262
0 | 4 | 8 | 4 | 16 | 20 | 44 | 4 | 1.17 | 1.152994
0 | 12 | 4 | 0 | 4 | 16 | 40 | 24 | 1.17 | 1.168667
0 | 0 | 8 | 4 | 16 | 12 | 52 | 8 | 1.1 | 1.119344
0 | 16 | 0 | 4 | 20 | 20 | 28 | 12 | 1.13 | 1.153965
4 | 16 | 8 | 0 | 12 | 0 | 48 | 12 | 1.08 | 1.085843
0 | 0 | 8 | 4 | 16 | 12 | 52 | 8 | 1.14 | 1.119344
4 | 12 | 4 | 4 | 12 | 16 | 36 | 12 | 1.21 | 1.188162
0 | 24 | 8 | 0 | 12 | 16 | 32 | 8 | 1.15 | 1.199876
4 | 32 | 8 | 4 | 4 | 20 | 24 | 4 | 1.16 | 1.173979
0 | 24 | 8 | 0 | 12 | 16 | 32 | 8 | 1.25 | 1.199876
4 | 40 | 0 | 0 | 12 | 4 | 36 | 4 | 1.18 | 1.195713
0 | 16 | 0 | 4 | 20 | 20 | 28 | 12 | 1.17 | 1.153965
4 | 20 | 4 | 4 | 16 | 0 | 52 | 0 | 1.13 | 1.145592
4 | 12 | 0 | 0 | 16 | 8 | 52 | 8 | 1.13 | 1.092588

## Test Results
Al | Co | Cr | Cu | Fe | Mn | Ni | V | Actual_Avg HDYN/HQS | Predicted_Avg HDYN/HQS
0 | 16 | 8 | 4 | 16 | 20 | 36 | 0 | 1.17 | 1.160632
4 | 0 | 8 | 4 | 24 | 12 | 44 | 4 | 1.17 | 1.139716
4 | 12 | 8 | 0 | 8 | 8 | 56 | 4 | 1.09 | 1.112244
0 | 16 | 8 | 4 | 16 | 20 | 36 | 0 | 1.15 | 1.160632
4 | 12 | 0 | 12 | 20 | 8 | 44 | 0 | 1.09 | 1.106379
4 | 12 | 4 | 4 | 12 | 16 | 36 | 12 | 1.21 | 1.188162
0 | 24 | 8 | 0 | 12 | 16 | 32 | 8 | 1.25 | 1.199876
4 | 0 | 4 | 0 | 4 | 4 | 60 | 24 | 1.14 | 1.134988
4 | 0 | 12 | 4 | 4 | 16 | 52 | 8 | 1.16 | 1.161224
0 | 24 | 4 | 0 | 8 | 4 | 36 | 24 | 1.09 | 1.088374
4 | 16 | 8 | 0 | 12 | 0 | 48 | 12 | 1.08 | 1.085843
0 | 12 | 8 | 4 | 16 | 20 | 36 | 4 | 1.09 | 1.117121