## Train Results
Al | Co | Cr | Cu | Fe | Mn | Ni | V | Actual_Avg HDYN/HQS | Predicted_Avg HDYN/HQS
0 | 40 | 4 | 0 | 28 | 4 | 4 | 20 | 1.13 | 1.158777
4 | 0 | 8 | 24 | 4 | 16 | 44 | 0 | 1.22 | 1.215819
4 | 16 | 0 | 20 | 4 | 12 | 44 | 0 | 1.2 | 1.18788
0 | 24 | 4 | 0 | 8 | 4 | 36 | 24 | 1.09 | 1.096249
4 | 0 | 8 | 4 | 24 | 12 | 44 | 4 | 1.13 | 1.149604
0 | 16 | 8 | 4 | 16 | 20 | 36 | 0 | 1.15 | 1.151156
4 | 20 | 4 | 4 | 16 | 0 | 52 | 0 | 1.14 | 1.14335
4 | 0 | 12 | 4 | 4 | 16 | 52 | 8 | 1.16 | 1.160094
4 | 12 | 8 | 0 | 8 | 8 | 56 | 4 | 1.09 | 1.115048
4 | 4 | 4 | 8 | 28 | 16 | 32 | 4 | 1.2 | 1.197993
4 | 0 | 8 | 4 | 24 | 12 | 44 | 4 | 1.17 | 1.149604
4 | 8 | 0 | 12 | 20 | 8 | 48 | 0 | 1.17 | 1.137856
0 | 20 | 8 | 4 | 0 | 20 | 44 | 4 | 1.11 | 1.127678
0 | 20 | 8 | 4 | 0 | 20 | 44 | 4 | 1.13 | 1.127678
4 | 12 | 0 | 0 | 16 | 8 | 52 | 8 | 1.07 | 1.100318
4 | 12 | 8 | 4 | 16 | 8 | 48 | 0 | 1.18 | 1.166796
0 | 20 | 4 | 0 | 4 | 4 | 48 | 20 | 1.15 | 1.135941
4 | 16 | 0 | 4 | 12 | 8 | 52 | 4 | 1.17 | 1.146787
4 | 8 | 4 | 4 | 16 | 12 | 48 | 4 | 1.07 | 1.097041
4 | 12 | 0 | 12 | 20 | 8 | 44 | 0 | 1.09 | 1.123482
4 | 12 | 0 | 12 | 20 | 8 | 44 | 0 | 1.13 | 1.123482
0 | 12 | 8 | 4 | 16 | 20 | 36 | 4 | 1.09 | 1.119047
4 | 12 | 4 | 4 | 20 | 16 | 32 | 8 | 1.17 | 1.171291
4 | 8 | 0 | 0 | 4 | 8 | 52 | 24 | 1.16 | 1.150105
4 | 0 | 4 | 0 | 20 | 8 | 52 | 12 | 1.07 | 1.080168
4 | 8 | 12 | 4 | 4 | 24 | 40 | 4 | 1.14 | 1.143146
4 | 0 | 12 | 16 | 4 | 12 | 52 | 0 | 1.16 | 1.162401
0 | 16 | 8 | 4 | 16 | 20 | 36 | 0 | 1.17 | 1.151156
4 | 12 | 8 | 0 | 8 | 8 | 56 | 4 | 1.12 | 1.115048
4 | 0 | 4 | 4 | 16 | 12 | 56 | 4 | 1.14 | 1.118694
0 | 4 | 8 | 4 | 16 | 20 | 44 | 4 | 1.17 | 1.15947
0 | 12 | 4 | 0 | 4 | 16 | 40 | 24 | 1.17 | 1.163475
0 | 0 | 8 | 4 | 16 | 12 | 52 | 8 | 1.1 | 1.119401
0 | 16 | 0 | 4 | 20 | 20 | 28 | 12 | 1.13 | 1.157219
4 | 16 | 8 | 0 | 12 | 0 | 48 | 12 | 1.08 | 1.081782
0 | 0 | 8 | 4 | 16 | 12 | 52 | 8 | 1.14 | 1.119401
4 | 12 | 4 | 4 | 12 | 16 | 36 | 12 | 1.21 | 1.193389
0 | 24 | 8 | 0 | 12 | 16 | 32 | 8 | 1.15 | 1.202446
4 | 32 | 8 | 4 | 4 | 20 | 24 | 4 | 1.16 | 1.184994
0 | 24 | 8 | 0 | 12 | 16 | 32 | 8 | 1.25 | 1.202446
4 | 40 | 0 | 0 | 12 | 4 | 36 | 4 | 1.18 | 1.193507
0 | 16 | 0 | 4 | 20 | 20 | 28 | 12 | 1.17 | 1.157219
4 | 20 | 4 | 4 | 16 | 0 | 52 | 0 | 1.13 | 1.14335
4 | 12 | 0 | 0 | 16 | 8 | 52 | 8 | 1.13 | 1.100318

## Test Results
Al | Co | Cr | Cu | Fe | Mn | Ni | V | Actual_Avg HDYN/HQS | Predicted_Avg HDYN/HQS
0 | 16 | 8 | 4 | 16 | 20 | 36 | 0 | 1.17 | 1.151156
4 | 0 | 8 | 4 | 24 | 12 | 44 | 4 | 1.17 | 1.149604
4 | 12 | 8 | 0 | 8 | 8 | 56 | 4 | 1.09 | 1.115048
0 | 16 | 8 | 4 | 16 | 20 | 36 | 0 | 1.15 | 1.151156
4 | 12 | 0 | 12 | 20 | 8 | 44 | 0 | 1.09 | 1.123482
4 | 12 | 4 | 4 | 12 | 16 | 36 | 12 | 1.21 | 1.193389
0 | 24 | 8 | 0 | 12 | 16 | 32 | 8 | 1.25 | 1.202446
4 | 0 | 4 | 0 | 4 | 4 | 60 | 24 | 1.14 | 1.11954
4 | 0 | 12 | 4 | 4 | 16 | 52 | 8 | 1.16 | 1.160094
0 | 24 | 4 | 0 | 8 | 4 | 36 | 24 | 1.09 | 1.096249
4 | 16 | 8 | 0 | 12 | 0 | 48 | 12 | 1.08 | 1.081782
0 | 12 | 8 | 4 | 16 | 20 | 36 | 4 | 1.09 | 1.119047