## Train Results
Al | Co | Cr | Cu | Fe | Mn | Ni | V | Actual_Avg HDYN/HQS | Predicted_Avg HDYN/HQS
0 | 40 | 4 | 0 | 28 | 4 | 4 | 20 | 1.13 | 1.126526
4 | 0 | 8 | 24 | 4 | 16 | 44 | 0 | 1.22 | 1.236753
4 | 16 | 0 | 20 | 4 | 12 | 44 | 0 | 1.2 | 1.190687
0 | 24 | 4 | 0 | 8 | 4 | 36 | 24 | 1.09 | 1.107601
4 | 0 | 8 | 4 | 24 | 12 | 44 | 4 | 1.13 | 1.126512
0 | 16 | 8 | 4 | 16 | 20 | 36 | 0 | 1.15 | 1.149667
4 | 20 | 4 | 4 | 16 | 0 | 52 | 0 | 1.14 | 1.143029
4 | 0 | 12 | 4 | 4 | 16 | 52 | 8 | 1.16 | 1.155475
4 | 12 | 8 | 0 | 8 | 8 | 56 | 4 | 1.09 | 1.112257
4 | 4 | 4 | 8 | 28 | 16 | 32 | 4 | 1.2 | 1.182304
4 | 0 | 8 | 4 | 24 | 12 | 44 | 4 | 1.17 | 1.126512
4 | 8 | 0 | 12 | 20 | 8 | 48 | 0 | 1.17 | 1.134535
0 | 20 | 8 | 4 | 0 | 20 | 44 | 4 | 1.11 | 1.120529
0 | 20 | 8 | 4 | 0 | 20 | 44 | 4 | 1.13 | 1.120529
4 | 12 | 0 | 0 | 16 | 8 | 52 | 8 | 1.07 | 1.106153
4 | 12 | 8 | 4 | 16 | 8 | 48 | 0 | 1.18 | 1.160712
0 | 20 | 4 | 0 | 4 | 4 | 48 | 20 | 1.15 | 1.145907
4 | 16 | 0 | 4 | 12 | 8 | 52 | 4 | 1.17 | 1.14136
4 | 8 | 4 | 4 | 16 | 12 | 48 | 4 | 1.07 | 1.097172
4 | 12 | 0 | 12 | 20 | 8 | 44 | 0 | 1.09 | 1.129248
4 | 12 | 0 | 12 | 20 | 8 | 44 | 0 | 1.13 | 1.129248
0 | 12 | 8 | 4 | 16 | 20 | 36 | 4 | 1.09 | 1.121001
4 | 12 | 4 | 4 | 20 | 16 | 32 | 8 | 1.17 | 1.157929
4 | 8 | 0 | 0 | 4 | 8 | 52 | 24 | 1.16 | 1.163879
4 | 0 | 4 | 0 | 20 | 8 | 52 | 12 | 1.07 | 1.089654
4 | 8 | 12 | 4 | 4 | 24 | 40 | 4 | 1.14 | 1.146845
4 | 0 | 12 | 16 | 4 | 12 | 52 | 0 | 1.16 | 1.145725
0 | 16 | 8 | 4 | 16 | 20 | 36 | 0 | 1.17 | 1.149667
4 | 12 | 8 | 0 | 8 | 8 | 56 | 4 | 1.12 | 1.112257
4 | 0 | 4 | 4 | 16 | 12 | 56 | 4 | 1.14 | 1.11017
0 | 4 | 8 | 4 | 16 | 20 | 44 | 4 | 1.17 | 1.154278
0 | 12 | 4 | 0 | 4 | 16 | 40 | 24 | 1.17 | 1.153474
0 | 0 | 8 | 4 | 16 | 12 | 52 | 8 | 1.1 | 1.124781
0 | 16 | 0 | 4 | 20 | 20 | 28 | 12 | 1.13 | 1.152338
4 | 16 | 8 | 0 | 12 | 0 | 48 | 12 | 1.08 | 1.089669
0 | 0 | 8 | 4 | 16 | 12 | 52 | 8 | 1.14 | 1.124781
4 | 12 | 4 | 4 | 12 | 16 | 36 | 12 | 1.21 | 1.179051
0 | 24 | 8 | 0 | 12 | 16 | 32 | 8 | 1.15 | 1.203487
4 | 32 | 8 | 4 | 4 | 20 | 24 | 4 | 1.16 | 1.164816
0 | 24 | 8 | 0 | 12 | 16 | 32 | 8 | 1.25 | 1.203487
4 | 40 | 0 | 0 | 12 | 4 | 36 | 4 | 1.18 | 1.193154
0 | 16 | 0 | 4 | 20 | 20 | 28 | 12 | 1.17 | 1.152338
4 | 20 | 4 | 4 | 16 | 0 | 52 | 0 | 1.13 | 1.143029
4 | 12 | 0 | 0 | 16 | 8 | 52 | 8 | 1.13 | 1.106153

## Test Results
Al | Co | Cr | Cu | Fe | Mn | Ni | V | Actual_Avg HDYN/HQS | Predicted_Avg HDYN/HQS
0 | 16 | 8 | 4 | 16 | 20 | 36 | 0 | 1.17 | 1.149667
4 | 0 | 8 | 4 | 24 | 12 | 44 | 4 | 1.17 | 1.126512
4 | 12 | 8 | 0 | 8 | 8 | 56 | 4 | 1.09 | 1.112257
0 | 16 | 8 | 4 | 16 | 20 | 36 | 0 | 1.15 | 1.149667
4 | 12 | 0 | 12 | 20 | 8 | 44 | 0 | 1.09 | 1.129248
4 | 12 | 4 | 4 | 12 | 16 | 36 | 12 | 1.21 | 1.179051
0 | 24 | 8 | 0 | 12 | 16 | 32 | 8 | 1.25 | 1.203487
4 | 0 | 4 | 0 | 4 | 4 | 60 | 24 | 1.14 | 1.11592
4 | 0 | 12 | 4 | 4 | 16 | 52 | 8 | 1.16 | 1.155475
0 | 24 | 4 | 0 | 8 | 4 | 36 | 24 | 1.09 | 1.107601
4 | 16 | 8 | 0 | 12 | 0 | 48 | 12 | 1.08 | 1.089669
0 | 12 | 8 | 4 | 16 | 20 | 36 | 4 | 1.09 | 1.121001