## Train Results
Al | Co | Cr | Cu | Fe | Mn | Ni | V | Actual_Avg HDYN/HQS | Predicted_Avg HDYN/HQS
0 | 40 | 4 | 0 | 28 | 4 | 4 | 20 | 1.13 | 1.149207
4 | 0 | 8 | 24 | 4 | 16 | 44 | 0 | 1.22 | 1.212343
4 | 16 | 0 | 20 | 4 | 12 | 44 | 0 | 1.2 | 1.195892
0 | 24 | 4 | 0 | 8 | 4 | 36 | 24 | 1.09 | 1.090866
4 | 0 | 8 | 4 | 24 | 12 | 44 | 4 | 1.13 | 1.131356
0 | 16 | 8 | 4 | 16 | 20 | 36 | 0 | 1.15 | 1.157028
4 | 20 | 4 | 4 | 16 | 0 | 52 | 0 | 1.14 | 1.1474
4 | 0 | 12 | 4 | 4 | 16 | 52 | 8 | 1.16 | 1.157562
4 | 12 | 8 | 0 | 8 | 8 | 56 | 4 | 1.09 | 1.116374
4 | 4 | 4 | 8 | 28 | 16 | 32 | 4 | 1.2 | 1.188019
4 | 0 | 8 | 4 | 24 | 12 | 44 | 4 | 1.17 | 1.131356
4 | 8 | 0 | 12 | 20 | 8 | 48 | 0 | 1.17 | 1.11481
0 | 20 | 8 | 4 | 0 | 20 | 44 | 4 | 1.11 | 1.123649
0 | 20 | 8 | 4 | 0 | 20 | 44 | 4 | 1.13 | 1.123649
4 | 12 | 0 | 0 | 16 | 8 | 52 | 8 | 1.07 | 1.097105
4 | 12 | 8 | 4 | 16 | 8 | 48 | 0 | 1.18 | 1.168293
0 | 20 | 4 | 0 | 4 | 4 | 48 | 20 | 1.15 | 1.148131
4 | 16 | 0 | 4 | 12 | 8 | 52 | 4 | 1.17 | 1.154863
4 | 8 | 4 | 4 | 16 | 12 | 48 | 4 | 1.07 | 1.09077
4 | 12 | 0 | 12 | 20 | 8 | 44 | 0 | 1.09 | 1.095775
4 | 12 | 0 | 12 | 20 | 8 | 44 | 0 | 1.13 | 1.095775
0 | 12 | 8 | 4 | 16 | 20 | 36 | 4 | 1.09 | 1.102508
4 | 12 | 4 | 4 | 20 | 16 | 32 | 8 | 1.17 | 1.155351
4 | 8 | 0 | 0 | 4 | 8 | 52 | 24 | 1.16 | 1.154827
4 | 0 | 4 | 0 | 20 | 8 | 52 | 12 | 1.07 | 1.077011
4 | 8 | 12 | 4 | 4 | 24 | 40 | 4 | 1.14 | 1.146934
4 | 0 | 12 | 16 | 4 | 12 | 52 | 0 | 1.16 | 1.161957
0 | 16 | 8 | 4 | 16 | 20 | 36 | 0 | 1.17 | 1.157028
4 | 12 | 8 | 0 | 8 | 8 | 56 | 4 | 1.12 | 1.116374
4 | 0 | 4 | 4 | 16 | 12 | 56 | 4 | 1.14 | 1.139344
0 | 4 | 8 | 4 | 16 | 20 | 44 | 4 | 1.17 | 1.151542
0 | 12 | 4 | 0 | 4 | 16 | 40 | 24 | 1.17 | 1.178416
0 | 0 | 8 | 4 | 16 | 12 | 52 | 8 | 1.1 | 1.113381
0 | 16 | 0 | 4 | 20 | 20 | 28 | 12 | 1.13 | 1.155924
4 | 16 | 8 | 0 | 12 | 0 | 48 | 12 | 1.08 | 1.077257
0 | 0 | 8 | 4 | 16 | 12 | 52 | 8 | 1.14 | 1.113381
4 | 12 | 4 | 4 | 12 | 16 | 36 | 12 | 1.21 | 1.186978
0 | 24 | 8 | 0 | 12 | 16 | 32 | 8 | 1.15 | 1.197812
4 | 32 | 8 | 4 | 4 | 20 | 24 | 4 | 1.16 | 1.155299
0 | 24 | 8 | 0 | 12 | 16 | 32 | 8 | 1.25 | 1.197812
4 | 40 | 0 | 0 | 12 | 4 | 36 | 4 | 1.18 | 1.178324
0 | 16 | 0 | 4 | 20 | 20 | 28 | 12 | 1.17 | 1.155924
4 | 20 | 4 | 4 | 16 | 0 | 52 | 0 | 1.13 | 1.1474
4 | 12 | 0 | 0 | 16 | 8 | 52 | 8 | 1.13 | 1.097105

## Test Results
Al | Co | Cr | Cu | Fe | Mn | Ni | V | Actual_Avg HDYN/HQS | Predicted_Avg HDYN/HQS
0 | 24 | 4 | 0 | 8 | 4 | 36 | 24 | 1.09 | 1.090866
4 | 12 | 4 | 4 | 20 | 16 | 32 | 8 | 1.17 | 1.155351
4 | 12 | 0 | 12 | 20 | 8 | 44 | 0 | 1.13 | 1.095775
0 | 0 | 8 | 4 | 16 | 12 | 52 | 8 | 1.1 | 1.113381
4 | 4 | 4 | 8 | 28 | 16 | 32 | 4 | 1.2 | 1.188019
4 | 12 | 8 | 0 | 8 | 8 | 56 | 4 | 1.12 | 1.116374
0 | 16 | 0 | 4 | 20 | 20 | 28 | 12 | 1.13 | 1.155924
0 | 20 | 8 | 4 | 0 | 20 | 44 | 4 | 1.11 | 1.123649
0 | 20 | 8 | 4 | 0 | 20 | 44 | 4 | 1.13 | 1.123649
4 | 28 | 0 | 20 | 4 | 8 | 36 | 0 | 1.16 | 1.186205
4 | 16 | 8 | 0 | 12 | 0 | 48 | 12 | 1.08 | 1.077257
4 | 0 | 8 | 4 | 24 | 12 | 44 | 4 | 1.13 | 1.131356