## Train Results
Al | Co | Cr | Cu | Fe | Mn | Ni | V | Actual_Avg HDYN/HQS | Predicted_Avg HDYN/HQS
0 | 40 | 4 | 0 | 28 | 4 | 4 | 20 | 1.13 | 1.127135
4 | 0 | 8 | 24 | 4 | 16 | 44 | 0 | 1.22 | 1.214066
4 | 16 | 0 | 20 | 4 | 12 | 44 | 0 | 1.2 | 1.189216
0 | 24 | 4 | 0 | 8 | 4 | 36 | 24 | 1.09 | 1.082932
4 | 0 | 8 | 4 | 24 | 12 | 44 | 4 | 1.13 | 1.136834
0 | 16 | 8 | 4 | 16 | 20 | 36 | 0 | 1.15 | 1.152333
4 | 20 | 4 | 4 | 16 | 0 | 52 | 0 | 1.14 | 1.141251
4 | 0 | 12 | 4 | 4 | 16 | 52 | 8 | 1.16 | 1.154165
4 | 12 | 8 | 0 | 8 | 8 | 56 | 4 | 1.09 | 1.122143
4 | 4 | 4 | 8 | 28 | 16 | 32 | 4 | 1.2 | 1.189793
4 | 0 | 8 | 4 | 24 | 12 | 44 | 4 | 1.17 | 1.136834
4 | 8 | 0 | 12 | 20 | 8 | 48 | 0 | 1.17 | 1.137695
0 | 20 | 8 | 4 | 0 | 20 | 44 | 4 | 1.11 | 1.124524
0 | 20 | 8 | 4 | 0 | 20 | 44 | 4 | 1.13 | 1.124524
4 | 12 | 0 | 0 | 16 | 8 | 52 | 8 | 1.07 | 1.112069
4 | 12 | 8 | 4 | 16 | 8 | 48 | 0 | 1.18 | 1.181375
0 | 20 | 4 | 0 | 4 | 4 | 48 | 20 | 1.15 | 1.139318
4 | 16 | 0 | 4 | 12 | 8 | 52 | 4 | 1.17 | 1.161796
4 | 8 | 4 | 4 | 16 | 12 | 48 | 4 | 1.07 | 1.090574
4 | 12 | 0 | 12 | 20 | 8 | 44 | 0 | 1.09 | 1.106941
4 | 12 | 0 | 12 | 20 | 8 | 44 | 0 | 1.13 | 1.106941
0 | 12 | 8 | 4 | 16 | 20 | 36 | 4 | 1.09 | 1.1099
4 | 12 | 4 | 4 | 20 | 16 | 32 | 8 | 1.17 | 1.166924
4 | 8 | 0 | 0 | 4 | 8 | 52 | 24 | 1.16 | 1.15969
4 | 0 | 4 | 0 | 20 | 8 | 52 | 12 | 1.07 | 1.080071
4 | 8 | 12 | 4 | 4 | 24 | 40 | 4 | 1.14 | 1.140344
4 | 0 | 12 | 16 | 4 | 12 | 52 | 0 | 1.16 | 1.159373
0 | 16 | 8 | 4 | 16 | 20 | 36 | 0 | 1.17 | 1.152333
4 | 12 | 8 | 0 | 8 | 8 | 56 | 4 | 1.12 | 1.122143
4 | 0 | 4 | 4 | 16 | 12 | 56 | 4 | 1.14 | 1.141996
0 | 4 | 8 | 4 | 16 | 20 | 44 | 4 | 1.17 | 1.141576
0 | 12 | 4 | 0 | 4 | 16 | 40 | 24 | 1.17 | 1.16882
0 | 0 | 8 | 4 | 16 | 12 | 52 | 8 | 1.1 | 1.122588
0 | 16 | 0 | 4 | 20 | 20 | 28 | 12 | 1.13 | 1.149592
4 | 16 | 8 | 0 | 12 | 0 | 48 | 12 | 1.08 | 1.080702
0 | 0 | 8 | 4 | 16 | 12 | 52 | 8 | 1.14 | 1.122588
4 | 12 | 4 | 4 | 12 | 16 | 36 | 12 | 1.21 | 1.203748
0 | 24 | 8 | 0 | 12 | 16 | 32 | 8 | 1.15 | 1.197821
4 | 32 | 8 | 4 | 4 | 20 | 24 | 4 | 1.16 | 1.160151
0 | 24 | 8 | 0 | 12 | 16 | 32 | 8 | 1.25 | 1.197821
4 | 40 | 0 | 0 | 12 | 4 | 36 | 4 | 1.18 | 1.181131
0 | 16 | 0 | 4 | 20 | 20 | 28 | 12 | 1.17 | 1.149592
4 | 20 | 4 | 4 | 16 | 0 | 52 | 0 | 1.13 | 1.141251
4 | 12 | 0 | 0 | 16 | 8 | 52 | 8 | 1.13 | 1.112069

## Test Results
Al | Co | Cr | Cu | Fe | Mn | Ni | V | Actual_Avg HDYN/HQS | Predicted_Avg HDYN/HQS
0 | 24 | 4 | 0 | 8 | 4 | 36 | 24 | 1.09 | 1.082932
4 | 12 | 4 | 4 | 20 | 16 | 32 | 8 | 1.17 | 1.166924
4 | 12 | 0 | 12 | 20 | 8 | 44 | 0 | 1.13 | 1.106941
0 | 0 | 8 | 4 | 16 | 12 | 52 | 8 | 1.1 | 1.122588
4 | 4 | 4 | 8 | 28 | 16 | 32 | 4 | 1.2 | 1.189793
4 | 12 | 8 | 0 | 8 | 8 | 56 | 4 | 1.12 | 1.122143
0 | 16 | 0 | 4 | 20 | 20 | 28 | 12 | 1.13 | 1.149592
0 | 20 | 8 | 4 | 0 | 20 | 44 | 4 | 1.11 | 1.124524
0 | 20 | 8 | 4 | 0 | 20 | 44 | 4 | 1.13 | 1.124524
4 | 28 | 0 | 20 | 4 | 8 | 36 | 0 | 1.16 | 1.190136
4 | 16 | 8 | 0 | 12 | 0 | 48 | 12 | 1.08 | 1.080702
4 | 0 | 8 | 4 | 24 | 12 | 44 | 4 | 1.13 | 1.136834