## Train Results
Al | Co | Cr | Cu | Fe | Mn | Ni | V | Actual_Avg HDYN/HQS | Predicted_Avg HDYN/HQS
0 | 40 | 4 | 0 | 28 | 4 | 4 | 20 | 1.13 | 1.139631
4 | 0 | 8 | 24 | 4 | 16 | 44 | 0 | 1.22 | 1.223991
4 | 16 | 0 | 20 | 4 | 12 | 44 | 0 | 1.2 | 1.194529
0 | 24 | 4 | 0 | 8 | 4 | 36 | 24 | 1.09 | 1.090291
4 | 0 | 8 | 4 | 24 | 12 | 44 | 4 | 1.13 | 1.147232
0 | 16 | 8 | 4 | 16 | 20 | 36 | 0 | 1.15 | 1.148264
4 | 20 | 4 | 4 | 16 | 0 | 52 | 0 | 1.14 | 1.12572
4 | 0 | 12 | 4 | 4 | 16 | 52 | 8 | 1.16 | 1.160448
4 | 12 | 8 | 0 | 8 | 8 | 56 | 4 | 1.09 | 1.115928
4 | 4 | 4 | 8 | 28 | 16 | 32 | 4 | 1.2 | 1.192589
4 | 0 | 8 | 4 | 24 | 12 | 44 | 4 | 1.17 | 1.147232
4 | 8 | 0 | 12 | 20 | 8 | 48 | 0 | 1.17 | 1.119764
0 | 20 | 8 | 4 | 0 | 20 | 44 | 4 | 1.11 | 1.123272
0 | 20 | 8 | 4 | 0 | 20 | 44 | 4 | 1.13 | 1.123272
4 | 12 | 0 | 0 | 16 | 8 | 52 | 8 | 1.07 | 1.103165
4 | 12 | 8 | 4 | 16 | 8 | 48 | 0 | 1.18 | 1.163922
0 | 20 | 4 | 0 | 4 | 4 | 48 | 20 | 1.15 | 1.158828
4 | 16 | 0 | 4 | 12 | 8 | 52 | 4 | 1.17 | 1.154097
4 | 8 | 4 | 4 | 16 | 12 | 48 | 4 | 1.07 | 1.0813
4 | 12 | 0 | 12 | 20 | 8 | 44 | 0 | 1.09 | 1.10739
4 | 12 | 0 | 12 | 20 | 8 | 44 | 0 | 1.13 | 1.10739
0 | 12 | 8 | 4 | 16 | 20 | 36 | 4 | 1.09 | 1.093646
4 | 12 | 4 | 4 | 20 | 16 | 32 | 8 | 1.17 | 1.162605
4 | 8 | 0 | 0 | 4 | 8 | 52 | 24 | 1.16 | 1.158383
4 | 0 | 4 | 0 | 20 | 8 | 52 | 12 | 1.07 | 1.075868
4 | 8 | 12 | 4 | 4 | 24 | 40 | 4 | 1.14 | 1.147376
4 | 0 | 12 | 16 | 4 | 12 | 52 | 0 | 1.16 | 1.156726
0 | 16 | 8 | 4 | 16 | 20 | 36 | 0 | 1.17 | 1.148264
4 | 12 | 8 | 0 | 8 | 8 | 56 | 4 | 1.12 | 1.115928
4 | 0 | 4 | 4 | 16 | 12 | 56 | 4 | 1.14 | 1.131631
0 | 4 | 8 | 4 | 16 | 20 | 44 | 4 | 1.17 | 1.137684
0 | 12 | 4 | 0 | 4 | 16 | 40 | 24 | 1.17 | 1.165266
0 | 0 | 8 | 4 | 16 | 12 | 52 | 8 | 1.1 | 1.114749
0 | 16 | 0 | 4 | 20 | 20 | 28 | 12 | 1.13 | 1.154985
4 | 16 | 8 | 0 | 12 | 0 | 48 | 12 | 1.08 | 1.079057
0 | 0 | 8 | 4 | 16 | 12 | 52 | 8 | 1.14 | 1.114749
4 | 12 | 4 | 4 | 12 | 16 | 36 | 12 | 1.21 | 1.199322
0 | 24 | 8 | 0 | 12 | 16 | 32 | 8 | 1.15 | 1.19628
4 | 32 | 8 | 4 | 4 | 20 | 24 | 4 | 1.16 | 1.163861
0 | 24 | 8 | 0 | 12 | 16 | 32 | 8 | 1.25 | 1.19628
4 | 40 | 0 | 0 | 12 | 4 | 36 | 4 | 1.18 | 1.189143
0 | 16 | 0 | 4 | 20 | 20 | 28 | 12 | 1.17 | 1.154985
4 | 20 | 4 | 4 | 16 | 0 | 52 | 0 | 1.13 | 1.12572
4 | 12 | 0 | 0 | 16 | 8 | 52 | 8 | 1.13 | 1.103165

## Test Results
Al | Co | Cr | Cu | Fe | Mn | Ni | V | Actual_Avg HDYN/HQS | Predicted_Avg HDYN/HQS
0 | 24 | 4 | 0 | 8 | 4 | 36 | 24 | 1.09 | 1.090291
4 | 12 | 4 | 4 | 20 | 16 | 32 | 8 | 1.17 | 1.162605
4 | 12 | 0 | 12 | 20 | 8 | 44 | 0 | 1.13 | 1.10739
0 | 0 | 8 | 4 | 16 | 12 | 52 | 8 | 1.1 | 1.114749
4 | 4 | 4 | 8 | 28 | 16 | 32 | 4 | 1.2 | 1.192589
4 | 12 | 8 | 0 | 8 | 8 | 56 | 4 | 1.12 | 1.115928
0 | 16 | 0 | 4 | 20 | 20 | 28 | 12 | 1.13 | 1.154985
0 | 20 | 8 | 4 | 0 | 20 | 44 | 4 | 1.11 | 1.123272
0 | 20 | 8 | 4 | 0 | 20 | 44 | 4 | 1.13 | 1.123272
4 | 28 | 0 | 20 | 4 | 8 | 36 | 0 | 1.16 | 1.167297
4 | 16 | 8 | 0 | 12 | 0 | 48 | 12 | 1.08 | 1.079057
4 | 0 | 8 | 4 | 24 | 12 | 44 | 4 | 1.13 | 1.147232