## Train Results
Al | Co | Cr | Cu | Fe | Mn | Ni | V | Actual_Depth of Penetration (mm) FE_Sim | Predicted_Depth of Penetration (mm) FE_Sim
0 | 40 | 4 | 0 | 28 | 4 | 4 | 20 | 2.31 | 2.357102
4 | 0 | 8 | 24 | 4 | 16 | 44 | 0 | 2.98 | 3.040106
4 | 16 | 0 | 20 | 4 | 12 | 44 | 0 | 3.22 | 3.099676
0 | 24 | 4 | 0 | 8 | 4 | 36 | 24 | 2.45 | 2.374242
4 | 0 | 8 | 4 | 24 | 12 | 44 | 4 | 3.17 | 3.012934
0 | 16 | 8 | 4 | 16 | 20 | 36 | 0 | 3.07 | 2.990978
4 | 20 | 4 | 4 | 16 | 0 | 52 | 0 | 3.35 | 3.114391
4 | 0 | 12 | 4 | 4 | 16 | 52 | 8 | 2.81 | 2.810646
4 | 12 | 8 | 0 | 8 | 8 | 56 | 4 | 2.88 | 2.850786
4 | 4 | 4 | 8 | 28 | 16 | 32 | 4 | 3.04 | 3.074065
4 | 0 | 8 | 4 | 24 | 12 | 44 | 4 | 3.09 | 3.012934
4 | 8 | 0 | 12 | 20 | 8 | 48 | 0 | 3.11 | 3.1782
0 | 20 | 8 | 4 | 0 | 20 | 44 | 4 | 2.82 | 2.812995
0 | 20 | 8 | 4 | 0 | 20 | 44 | 4 | 2.74 | 2.812995
4 | 12 | 0 | 0 | 16 | 8 | 52 | 8 | 2.62 | 2.703274
4 | 12 | 8 | 4 | 16 | 8 | 48 | 0 | 3.19 | 3.052854
0 | 20 | 4 | 0 | 4 | 4 | 48 | 20 | 2.52 | 2.437424
4 | 8 | 4 | 4 | 16 | 12 | 48 | 4 | 2.94 | 2.913251
4 | 12 | 0 | 12 | 20 | 8 | 44 | 0 | 3.29 | 3.188427
4 | 12 | 0 | 12 | 20 | 8 | 44 | 0 | 3.25 | 3.188427
0 | 12 | 8 | 4 | 16 | 20 | 36 | 4 | 3.01 | 2.911143
4 | 12 | 4 | 4 | 20 | 16 | 32 | 8 | 2.96 | 2.874362
4 | 8 | 0 | 0 | 4 | 8 | 52 | 24 | 2.44 | 2.482932
4 | 0 | 4 | 0 | 20 | 8 | 52 | 12 | 2.92 | 2.741654
4 | 8 | 12 | 4 | 4 | 24 | 40 | 4 | 2.9 | 2.844499
4 | 0 | 12 | 16 | 4 | 12 | 52 | 0 | 2.96 | 2.961202
0 | 16 | 8 | 4 | 16 | 20 | 36 | 0 | 3.02 | 2.990978
4 | 12 | 8 | 0 | 8 | 8 | 56 | 4 | 2.79 | 2.850786
4 | 0 | 4 | 4 | 16 | 12 | 56 | 4 | 2.85 | 2.890901
0 | 4 | 8 | 4 | 16 | 20 | 44 | 4 | 2.94 | 2.896339
0 | 12 | 4 | 0 | 4 | 16 | 40 | 24 | 2.51 | 2.521369
0 | 0 | 8 | 4 | 16 | 12 | 52 | 8 | 2.99 | 2.857336
0 | 16 | 0 | 4 | 20 | 20 | 28 | 12 | 3.38 | 2.843827
4 | 16 | 8 | 0 | 12 | 0 | 48 | 12 | 2.56 | 2.648046
0 | 0 | 8 | 4 | 16 | 12 | 52 | 8 | 2.82 | 2.857336
4 | 12 | 4 | 4 | 12 | 16 | 36 | 12 | 2.86 | 2.783293
0 | 24 | 8 | 0 | 12 | 16 | 32 | 8 | 2.93 | 2.829723
4 | 32 | 8 | 4 | 4 | 20 | 24 | 4 | 2.84 | 2.897969
0 | 24 | 8 | 0 | 12 | 16 | 32 | 8 | 2.94 | 2.829723
4 | 40 | 0 | 0 | 12 | 4 | 36 | 4 | 3.16 | 2.882854
0 | 16 | 0 | 4 | 20 | 20 | 28 | 12 | 2.72 | 2.843827
4 | 20 | 4 | 4 | 16 | 0 | 52 | 0 | 3.21 | 3.114391
4 | 12 | 0 | 0 | 16 | 8 | 52 | 8 | 2.56 | 2.703274

## Test Results
Al | Co | Cr | Cu | Fe | Mn | Ni | V | Actual_Depth of Penetration (mm) FE_Sim | Predicted_Depth of Penetration (mm) FE_Sim
0 | 8 | 0 | 4 | 4 | 28 | 36 | 20 | 2.56 | 2.734414
4 | 16 | 8 | 0 | 12 | 0 | 48 | 12 | 2.67 | 2.648046
4 | 16 | 0 | 4 | 12 | 8 | 52 | 4 | 2.96 | 2.81932
4 | 8 | 4 | 4 | 16 | 12 | 48 | 4 | 2.92 | 2.913251
4 | 0 | 4 | 0 | 4 | 4 | 60 | 24 | 2.45 | 2.479295
4 | 0 | 4 | 0 | 20 | 8 | 52 | 12 | 2.64 | 2.741654
4 | 12 | 4 | 0 | 28 | 0 | 40 | 12 | 2.94 | 2.653667
4 | 4 | 12 | 0 | 0 | 4 | 52 | 24 | 2.22 | 2.453127
4 | 12 | 8 | 4 | 16 | 8 | 48 | 0 | 3.15 | 3.052854