## Train Results
Al | Co | Cr | Cu | Fe | Mn | Ni | V | Actual_Depth of Penetration (mm) FE_Sim | Predicted_Depth of Penetration (mm) FE_Sim
0 | 40 | 4 | 0 | 28 | 4 | 4 | 20 | 2.31 | 2.671052
4 | 0 | 8 | 24 | 4 | 16 | 44 | 0 | 2.98 | 2.953805
4 | 16 | 0 | 20 | 4 | 12 | 44 | 0 | 3.22 | 3.042717
0 | 24 | 4 | 0 | 8 | 4 | 36 | 24 | 2.45 | 2.719018
4 | 0 | 8 | 4 | 24 | 12 | 44 | 4 | 3.17 | 3.012047
0 | 16 | 8 | 4 | 16 | 20 | 36 | 0 | 3.07 | 2.99817
4 | 20 | 4 | 4 | 16 | 0 | 52 | 0 | 3.35 | 3.094604
4 | 0 | 12 | 4 | 4 | 16 | 52 | 8 | 2.81 | 2.896473
4 | 12 | 8 | 0 | 8 | 8 | 56 | 4 | 2.88 | 2.932809
4 | 4 | 4 | 8 | 28 | 16 | 32 | 4 | 3.04 | 3.011723
4 | 0 | 8 | 4 | 24 | 12 | 44 | 4 | 3.09 | 3.012047
4 | 8 | 0 | 12 | 20 | 8 | 48 | 0 | 3.11 | 3.047874
0 | 20 | 8 | 4 | 0 | 20 | 44 | 4 | 2.82 | 2.906977
0 | 20 | 8 | 4 | 0 | 20 | 44 | 4 | 2.74 | 2.906977
4 | 12 | 0 | 0 | 16 | 8 | 52 | 8 | 2.62 | 2.834631
4 | 12 | 8 | 4 | 16 | 8 | 48 | 0 | 3.19 | 3.038716
0 | 20 | 4 | 0 | 4 | 4 | 48 | 20 | 2.52 | 2.753431
4 | 8 | 4 | 4 | 16 | 12 | 48 | 4 | 2.94 | 2.958846
4 | 12 | 0 | 12 | 20 | 8 | 44 | 0 | 3.29 | 3.06662
4 | 12 | 0 | 12 | 20 | 8 | 44 | 0 | 3.25 | 3.06662
0 | 12 | 8 | 4 | 16 | 20 | 36 | 4 | 3.01 | 2.978762
4 | 12 | 4 | 4 | 20 | 16 | 32 | 8 | 2.96 | 2.951858
4 | 8 | 0 | 0 | 4 | 8 | 52 | 24 | 2.44 | 2.7365
4 | 0 | 4 | 0 | 20 | 8 | 52 | 12 | 2.92 | 2.885319
4 | 8 | 12 | 4 | 4 | 24 | 40 | 4 | 2.9 | 2.903939
4 | 0 | 12 | 16 | 4 | 12 | 52 | 0 | 2.96 | 2.958854
0 | 16 | 8 | 4 | 16 | 20 | 36 | 0 | 3.02 | 2.99817
4 | 12 | 8 | 0 | 8 | 8 | 56 | 4 | 2.79 | 2.932809
4 | 0 | 4 | 4 | 16 | 12 | 56 | 4 | 2.85 | 2.934671
0 | 4 | 8 | 4 | 16 | 20 | 44 | 4 | 2.94 | 2.968953
0 | 12 | 4 | 0 | 4 | 16 | 40 | 24 | 2.51 | 2.81821
0 | 0 | 8 | 4 | 16 | 12 | 52 | 8 | 2.99 | 2.95616
0 | 16 | 0 | 4 | 20 | 20 | 28 | 12 | 3.38 | 2.977046
4 | 16 | 8 | 0 | 12 | 0 | 48 | 12 | 2.56 | 2.813005
0 | 0 | 8 | 4 | 16 | 12 | 52 | 8 | 2.82 | 2.95616
4 | 12 | 4 | 4 | 12 | 16 | 36 | 12 | 2.86 | 2.899018
0 | 24 | 8 | 0 | 12 | 16 | 32 | 8 | 2.93 | 2.951593
4 | 32 | 8 | 4 | 4 | 20 | 24 | 4 | 2.84 | 2.917598
0 | 24 | 8 | 0 | 12 | 16 | 32 | 8 | 2.94 | 2.951593
4 | 40 | 0 | 0 | 12 | 4 | 36 | 4 | 3.16 | 3.023875
0 | 16 | 0 | 4 | 20 | 20 | 28 | 12 | 2.72 | 2.977046
4 | 20 | 4 | 4 | 16 | 0 | 52 | 0 | 3.21 | 3.094604
4 | 12 | 0 | 0 | 16 | 8 | 52 | 8 | 2.56 | 2.834631

## Test Results
Al | Co | Cr | Cu | Fe | Mn | Ni | V | Actual_Depth of Penetration (mm) FE_Sim | Predicted_Depth of Penetration (mm) FE_Sim
4 | 12 | 0 | 12 | 20 | 8 | 44 | 0 | 3.25 | 3.06662
0 | 16 | 0 | 4 | 20 | 20 | 28 | 12 | 3.38 | 2.977046
0 | 24 | 8 | 0 | 12 | 16 | 32 | 8 | 2.93 | 2.951593
4 | 12 | 8 | 4 | 16 | 8 | 48 | 0 | 3.19 | 3.038716
4 | 0 | 8 | 24 | 4 | 16 | 44 | 0 | 2.98 | 2.953805
4 | 12 | 8 | 4 | 16 | 8 | 48 | 0 | 3.15 | 3.038716
4 | 8 | 4 | 4 | 16 | 12 | 48 | 4 | 2.92 | 2.958846
0 | 16 | 8 | 4 | 16 | 20 | 36 | 0 | 3.07 | 2.99817
4 | 12 | 4 | 0 | 28 | 0 | 40 | 12 | 2.94 | 2.866779