## Train Results
Al | Co | Cr | Cu | Fe | Mn | Ni | V | Actual_Depth of Penetration (mm) FE_Sim | Predicted_Depth of Penetration (mm) FE_Sim
0 | 40 | 4 | 0 | 28 | 4 | 4 | 20 | 2.31 | 2.653127
4 | 0 | 8 | 24 | 4 | 16 | 44 | 0 | 2.98 | 3.044951
4 | 16 | 0 | 20 | 4 | 12 | 44 | 0 | 3.22 | 3.151027
0 | 24 | 4 | 0 | 8 | 4 | 36 | 24 | 2.45 | 2.578719
4 | 0 | 8 | 4 | 24 | 12 | 44 | 4 | 3.17 | 3.124208
0 | 16 | 8 | 4 | 16 | 20 | 36 | 0 | 3.07 | 2.997934
4 | 20 | 4 | 4 | 16 | 0 | 52 | 0 | 3.35 | 3.192114
4 | 0 | 12 | 4 | 4 | 16 | 52 | 8 | 2.81 | 2.890864
4 | 12 | 8 | 0 | 8 | 8 | 56 | 4 | 2.88 | 2.947908
4 | 4 | 4 | 8 | 28 | 16 | 32 | 4 | 3.04 | 3.152144
4 | 0 | 8 | 4 | 24 | 12 | 44 | 4 | 3.09 | 3.124208
4 | 8 | 0 | 12 | 20 | 8 | 48 | 0 | 3.11 | 3.19117
0 | 20 | 8 | 4 | 0 | 20 | 44 | 4 | 2.82 | 2.887727
0 | 20 | 8 | 4 | 0 | 20 | 44 | 4 | 2.74 | 2.887727
4 | 12 | 0 | 0 | 16 | 8 | 52 | 8 | 2.62 | 2.819286
4 | 12 | 8 | 4 | 16 | 8 | 48 | 0 | 3.19 | 3.127438
0 | 20 | 4 | 0 | 4 | 4 | 48 | 20 | 2.52 | 2.65026
4 | 8 | 4 | 4 | 16 | 12 | 48 | 4 | 2.94 | 3.048909
4 | 12 | 0 | 12 | 20 | 8 | 44 | 0 | 3.29 | 3.204646
4 | 12 | 0 | 12 | 20 | 8 | 44 | 0 | 3.25 | 3.204646
0 | 12 | 8 | 4 | 16 | 20 | 36 | 4 | 3.01 | 2.981537
4 | 12 | 4 | 4 | 20 | 16 | 32 | 8 | 2.96 | 3.034399
4 | 8 | 0 | 0 | 4 | 8 | 52 | 24 | 2.44 | 2.617821
4 | 0 | 4 | 0 | 20 | 8 | 52 | 12 | 2.92 | 2.871246
4 | 8 | 12 | 4 | 4 | 24 | 40 | 4 | 2.9 | 2.940202
4 | 0 | 12 | 16 | 4 | 12 | 52 | 0 | 2.96 | 3.00057
0 | 16 | 8 | 4 | 16 | 20 | 36 | 0 | 3.02 | 2.997934
4 | 12 | 8 | 0 | 8 | 8 | 56 | 4 | 2.79 | 2.947908
4 | 0 | 4 | 4 | 16 | 12 | 56 | 4 | 2.85 | 3.016242
0 | 4 | 8 | 4 | 16 | 20 | 44 | 4 | 2.94 | 2.980362
0 | 12 | 4 | 0 | 4 | 16 | 40 | 24 | 2.51 | 2.74526
0 | 0 | 8 | 4 | 16 | 12 | 52 | 8 | 2.99 | 2.931485
0 | 16 | 0 | 4 | 20 | 20 | 28 | 12 | 3.38 | 2.950069
4 | 16 | 8 | 0 | 12 | 0 | 48 | 12 | 2.56 | 2.833865
0 | 0 | 8 | 4 | 16 | 12 | 52 | 8 | 2.82 | 2.931485
4 | 12 | 4 | 4 | 12 | 16 | 36 | 12 | 2.86 | 2.904495
0 | 24 | 8 | 0 | 12 | 16 | 32 | 8 | 2.93 | 2.915969
4 | 32 | 8 | 4 | 4 | 20 | 24 | 4 | 2.84 | 2.96794
0 | 24 | 8 | 0 | 12 | 16 | 32 | 8 | 2.94 | 2.915969
4 | 40 | 0 | 0 | 12 | 4 | 36 | 4 | 3.16 | 3.125983
0 | 16 | 0 | 4 | 20 | 20 | 28 | 12 | 2.72 | 2.950069
4 | 20 | 4 | 4 | 16 | 0 | 52 | 0 | 3.21 | 3.192114
4 | 12 | 0 | 0 | 16 | 8 | 52 | 8 | 2.56 | 2.819286

## Test Results
Al | Co | Cr | Cu | Fe | Mn | Ni | V | Actual_Depth of Penetration (mm) FE_Sim | Predicted_Depth of Penetration (mm) FE_Sim
4 | 0 | 12 | 16 | 4 | 12 | 52 | 0 | 2.96 | 3.00057
4 | 40 | 0 | 0 | 12 | 4 | 36 | 4 | 3.16 | 3.125983
4 | 12 | 4 | 4 | 12 | 16 | 36 | 12 | 2.86 | 2.904495
0 | 20 | 8 | 4 | 0 | 20 | 44 | 4 | 2.82 | 2.887727
4 | 12 | 8 | 4 | 16 | 8 | 48 | 0 | 3.19 | 3.127438
4 | 0 | 8 | 4 | 24 | 12 | 44 | 4 | 3.09 | 3.124208
0 | 4 | 8 | 4 | 16 | 20 | 44 | 4 | 2.94 | 2.980362
4 | 12 | 0 | 12 | 20 | 8 | 44 | 0 | 3.25 | 3.204646
0 | 20 | 8 | 4 | 0 | 20 | 44 | 4 | 2.74 | 2.887727
4 | 8 | 4 | 4 | 16 | 12 | 48 | 4 | 2.94 | 3.048909