## Train Results
Al | Co | Cr | Cu | Fe | Mn | Ni | V | Actual_Depth of Penetration (mm) FE_Sim | Predicted_Depth of Penetration (mm) FE_Sim
0 | 40 | 4 | 0 | 28 | 4 | 4 | 20 | 2.31 | 2.59307
4 | 0 | 8 | 24 | 4 | 16 | 44 | 0 | 2.98 | 3.108465
4 | 16 | 0 | 20 | 4 | 12 | 44 | 0 | 3.22 | 3.164595
0 | 24 | 4 | 0 | 8 | 4 | 36 | 24 | 2.45 | 2.39335
4 | 0 | 8 | 4 | 24 | 12 | 44 | 4 | 3.17 | 3.100662
0 | 16 | 8 | 4 | 16 | 20 | 36 | 0 | 3.07 | 2.920609
4 | 20 | 4 | 4 | 16 | 0 | 52 | 0 | 3.35 | 3.108717
4 | 0 | 12 | 4 | 4 | 16 | 52 | 8 | 2.81 | 2.955141
4 | 12 | 8 | 0 | 8 | 8 | 56 | 4 | 2.88 | 2.931412
4 | 4 | 4 | 8 | 28 | 16 | 32 | 4 | 3.04 | 3.164654
4 | 0 | 8 | 4 | 24 | 12 | 44 | 4 | 3.09 | 3.100662
4 | 8 | 0 | 12 | 20 | 8 | 48 | 0 | 3.11 | 3.15912
0 | 20 | 8 | 4 | 0 | 20 | 44 | 4 | 2.82 | 2.848893
0 | 20 | 8 | 4 | 0 | 20 | 44 | 4 | 2.74 | 2.848893
4 | 12 | 0 | 0 | 16 | 8 | 52 | 8 | 2.62 | 2.861652
4 | 12 | 8 | 4 | 16 | 8 | 48 | 0 | 3.19 | 3.103657
0 | 20 | 4 | 0 | 4 | 4 | 48 | 20 | 2.52 | 2.408069
4 | 8 | 4 | 4 | 16 | 12 | 48 | 4 | 2.94 | 3.017695
4 | 12 | 0 | 12 | 20 | 8 | 44 | 0 | 3.29 | 3.179692
4 | 12 | 0 | 12 | 20 | 8 | 44 | 0 | 3.25 | 3.179692
0 | 12 | 8 | 4 | 16 | 20 | 36 | 4 | 3.01 | 2.897712
4 | 12 | 4 | 4 | 20 | 16 | 32 | 8 | 2.96 | 3.032543
4 | 8 | 0 | 0 | 4 | 8 | 52 | 24 | 2.44 | 2.457048
4 | 0 | 4 | 0 | 20 | 8 | 52 | 12 | 2.92 | 2.91237
4 | 8 | 12 | 4 | 4 | 24 | 40 | 4 | 2.9 | 3.012638
4 | 0 | 12 | 16 | 4 | 12 | 52 | 0 | 2.96 | 3.038511
0 | 16 | 8 | 4 | 16 | 20 | 36 | 0 | 3.02 | 2.920609
4 | 12 | 8 | 0 | 8 | 8 | 56 | 4 | 2.79 | 2.931412
4 | 0 | 4 | 4 | 16 | 12 | 56 | 4 | 2.85 | 2.994872
0 | 4 | 8 | 4 | 16 | 20 | 44 | 4 | 2.94 | 2.909976
0 | 12 | 4 | 0 | 4 | 16 | 40 | 24 | 2.51 | 2.498975
0 | 0 | 8 | 4 | 16 | 12 | 52 | 8 | 2.99 | 2.936015
0 | 16 | 0 | 4 | 20 | 20 | 28 | 12 | 3.38 | 2.88579
4 | 16 | 8 | 0 | 12 | 0 | 48 | 12 | 2.56 | 2.756472
0 | 0 | 8 | 4 | 16 | 12 | 52 | 8 | 2.82 | 2.936015
4 | 12 | 4 | 4 | 12 | 16 | 36 | 12 | 2.86 | 2.901228
0 | 24 | 8 | 0 | 12 | 16 | 32 | 8 | 2.93 | 2.866098
4 | 32 | 8 | 4 | 4 | 20 | 24 | 4 | 2.84 | 2.993147
0 | 24 | 8 | 0 | 12 | 16 | 32 | 8 | 2.94 | 2.866098
4 | 40 | 0 | 0 | 12 | 4 | 36 | 4 | 3.16 | 3.089262
0 | 16 | 0 | 4 | 20 | 20 | 28 | 12 | 2.72 | 2.88579
4 | 20 | 4 | 4 | 16 | 0 | 52 | 0 | 3.21 | 3.108717
4 | 12 | 0 | 0 | 16 | 8 | 52 | 8 | 2.56 | 2.861652

## Test Results
Al | Co | Cr | Cu | Fe | Mn | Ni | V | Actual_Depth of Penetration (mm) FE_Sim | Predicted_Depth of Penetration (mm) FE_Sim
4 | 0 | 12 | 16 | 4 | 12 | 52 | 0 | 2.96 | 3.038511
4 | 40 | 0 | 0 | 12 | 4 | 36 | 4 | 3.16 | 3.089262
4 | 12 | 4 | 4 | 12 | 16 | 36 | 12 | 2.86 | 2.901228
0 | 20 | 8 | 4 | 0 | 20 | 44 | 4 | 2.82 | 2.848893
4 | 12 | 8 | 4 | 16 | 8 | 48 | 0 | 3.19 | 3.103657
4 | 0 | 8 | 4 | 24 | 12 | 44 | 4 | 3.09 | 3.100662
0 | 4 | 8 | 4 | 16 | 20 | 44 | 4 | 2.94 | 2.909976
4 | 12 | 0 | 12 | 20 | 8 | 44 | 0 | 3.25 | 3.179692
0 | 20 | 8 | 4 | 0 | 20 | 44 | 4 | 2.74 | 2.848893
4 | 8 | 4 | 4 | 16 | 12 | 48 | 4 | 2.94 | 3.017695