## Train Results
Al | Co | Cr | Cu | Fe | Mn | Ni | V | Actual_Depth of Penetration (mm) FE_Sim | Predicted_Depth of Penetration (mm) FE_Sim
0 | 40 | 4 | 0 | 28 | 4 | 4 | 20 | 2.31 | 2.442464
4 | 0 | 8 | 24 | 4 | 16 | 44 | 0 | 2.98 | 2.966997
4 | 16 | 0 | 20 | 4 | 12 | 44 | 0 | 3.22 | 3.018572
0 | 24 | 4 | 0 | 8 | 4 | 36 | 24 | 2.45 | 2.486788
4 | 0 | 8 | 4 | 24 | 12 | 44 | 4 | 3.17 | 3.040351
0 | 16 | 8 | 4 | 16 | 20 | 36 | 0 | 3.07 | 2.929029
4 | 20 | 4 | 4 | 16 | 0 | 52 | 0 | 3.35 | 3.13665
4 | 0 | 12 | 4 | 4 | 16 | 52 | 8 | 2.81 | 2.840482
4 | 12 | 8 | 0 | 8 | 8 | 56 | 4 | 2.88 | 2.895483
4 | 4 | 4 | 8 | 28 | 16 | 32 | 4 | 3.04 | 3.041904
4 | 0 | 8 | 4 | 24 | 12 | 44 | 4 | 3.09 | 3.040351
4 | 8 | 0 | 12 | 20 | 8 | 48 | 0 | 3.11 | 3.105977
0 | 20 | 8 | 4 | 0 | 20 | 44 | 4 | 2.82 | 2.808362
0 | 20 | 8 | 4 | 0 | 20 | 44 | 4 | 2.74 | 2.808362
4 | 12 | 0 | 0 | 16 | 8 | 52 | 8 | 2.62 | 2.827821
4 | 12 | 8 | 4 | 16 | 8 | 48 | 0 | 3.19 | 3.04917
0 | 20 | 4 | 0 | 4 | 4 | 48 | 20 | 2.52 | 2.572538
4 | 8 | 4 | 4 | 16 | 12 | 48 | 4 | 2.94 | 2.983472
4 | 12 | 0 | 12 | 20 | 8 | 44 | 0 | 3.29 | 3.119869
4 | 12 | 0 | 12 | 20 | 8 | 44 | 0 | 3.25 | 3.119869
0 | 12 | 8 | 4 | 16 | 20 | 36 | 4 | 3.01 | 2.906812
4 | 12 | 4 | 4 | 20 | 16 | 32 | 8 | 2.96 | 2.966664
4 | 8 | 0 | 0 | 4 | 8 | 52 | 24 | 2.44 | 2.525246
4 | 0 | 4 | 0 | 20 | 8 | 52 | 12 | 2.92 | 2.897053
4 | 8 | 12 | 4 | 4 | 24 | 40 | 4 | 2.9 | 2.85588
4 | 0 | 12 | 16 | 4 | 12 | 52 | 0 | 2.96 | 2.960445
0 | 16 | 8 | 4 | 16 | 20 | 36 | 0 | 3.02 | 2.929029
4 | 12 | 8 | 0 | 8 | 8 | 56 | 4 | 2.79 | 2.895483
4 | 0 | 4 | 4 | 16 | 12 | 56 | 4 | 2.85 | 2.967505
0 | 4 | 8 | 4 | 16 | 20 | 44 | 4 | 2.94 | 2.908908
0 | 12 | 4 | 0 | 4 | 16 | 40 | 24 | 2.51 | 2.657505
0 | 0 | 8 | 4 | 16 | 12 | 52 | 8 | 2.99 | 2.895402
0 | 16 | 0 | 4 | 20 | 20 | 28 | 12 | 3.38 | 2.9365
4 | 16 | 8 | 0 | 12 | 0 | 48 | 12 | 2.56 | 2.799138
0 | 0 | 8 | 4 | 16 | 12 | 52 | 8 | 2.82 | 2.895402
4 | 12 | 4 | 4 | 12 | 16 | 36 | 12 | 2.86 | 2.877854
0 | 24 | 8 | 0 | 12 | 16 | 32 | 8 | 2.93 | 2.853031
4 | 32 | 8 | 4 | 4 | 20 | 24 | 4 | 2.84 | 2.871703
0 | 24 | 8 | 0 | 12 | 16 | 32 | 8 | 2.94 | 2.853031
4 | 40 | 0 | 0 | 12 | 4 | 36 | 4 | 3.16 | 3.116253
0 | 16 | 0 | 4 | 20 | 20 | 28 | 12 | 2.72 | 2.9365
4 | 20 | 4 | 4 | 16 | 0 | 52 | 0 | 3.21 | 3.136651
4 | 12 | 0 | 0 | 16 | 8 | 52 | 8 | 2.56 | 2.827821

## Test Results
Al | Co | Cr | Cu | Fe | Mn | Ni | V | Actual_Depth of Penetration (mm) FE_Sim | Predicted_Depth of Penetration (mm) FE_Sim
0 | 24 | 4 | 0 | 8 | 4 | 36 | 24 | 2.45 | 2.486788
4 | 12 | 4 | 4 | 20 | 16 | 32 | 8 | 2.96 | 2.966664
4 | 12 | 0 | 12 | 20 | 8 | 44 | 0 | 3.25 | 3.119869
0 | 0 | 8 | 4 | 16 | 12 | 52 | 8 | 2.99 | 2.895402
4 | 4 | 4 | 8 | 28 | 16 | 32 | 4 | 3.04 | 3.041904
4 | 12 | 8 | 0 | 8 | 8 | 56 | 4 | 2.79 | 2.895483
0 | 16 | 0 | 4 | 20 | 20 | 28 | 12 | 3.38 | 2.9365
0 | 20 | 8 | 4 | 0 | 20 | 44 | 4 | 2.82 | 2.808362
0 | 20 | 8 | 4 | 0 | 20 | 44 | 4 | 2.74 | 2.808363
4 | 16 | 8 | 0 | 12 | 0 | 48 | 12 | 2.56 | 2.799138
4 | 0 | 8 | 4 | 24 | 12 | 44 | 4 | 3.17 | 3.040351