## Train Results
Al | Co | Cr | Cu | Fe | Mn | Ni | V | Actual_Elong_T (%) | Predicted_Elong_T (%)
0 | 15 | 5 | 0 | 15 | 0 | 40 | 25 | 33.7 | 35.54818
0 | 15 | 5 | 0 | 20 | 0 | 40 | 20 | 37 | 37.49061
0 | 10 | 10 | 0 | 55 | 0 | 25 | 0 | 18.3 | 19.16739
0 | 40 | 4 | 0 | 28 | 4 | 4 | 20 | 28.2 | 27.30356
4 | 0 | 8 | 24 | 4 | 16 | 44 | 0 | 52.6 | 49.55997
4 | 16 | 0 | 20 | 4 | 12 | 44 | 0 | 44.6 | 41.92416
0 | 10 | 5 | 0 | 5 | 0 | 50 | 30 | 25 | 30.80209
0 | 50 | 10 | 0 | 15 | 0 | 15 | 10 | 34.6 | 27.49831
0 | 15 | 5 | 0 | 45 | 0 | 30 | 5 | 11.9 | 21.26336
0 | 24 | 4 | 0 | 8 | 4 | 36 | 24 | 48.8 | 40.96601
4 | 0 | 8 | 4 | 24 | 12 | 44 | 4 | 41.8 | 41.08081
0 | 15 | 15 | 0 | 5 | 0 | 45 | 20 | 35 | 33.11362
0 | 16 | 8 | 4 | 16 | 20 | 36 | 0 | 34.3 | 41.86655
4 | 20 | 4 | 4 | 16 | 0 | 52 | 0 | 42 | 39.05389
0 | 45 | 10 | 0 | 20 | 0 | 15 | 10 | 25.7 | 26.8877
0 | 20 | 5 | 0 | 15 | 0 | 40 | 20 | 39 | 37.85202
0 | 10 | 0 | 0 | 0 | 0 | 75 | 15 | 36 | 36.40249
5 | 5 | 10 | 0 | 35 | 0 | 45 | 0 | 27.5 | 31.90458
5 | 10 | 5 | 0 | 20 | 0 | 55 | 5 | 38.4 | 40.38778
5 | 10 | 0 | 0 | 5 | 0 | 55 | 25 | 26 | 29.70661
0 | 30 | 0 | 0 | 30 | 0 | 35 | 5 | 20 | 23.74388
5 | 20 | 5 | 0 | 25 | 0 | 45 | 0 | 24.6 | 32.03791
0 | 5 | 10 | 0 | 30 | 0 | 50 | 5 | 23.4 | 20.23532
4 | 0 | 12 | 4 | 4 | 16 | 52 | 8 | 55.7 | 51.53144
4 | 12 | 8 | 0 | 8 | 8 | 56 | 4 | 39 | 42.68856
4 | 4 | 4 | 8 | 28 | 16 | 32 | 4 | 46.3 | 42.82426
0 | 15 | 20 | 0 | 5 | 0 | 45 | 15 | 31 | 33.34048
0 | 5 | 10 | 0 | 10 | 0 | 55 | 20 | 26.7 | 32.98873
4 | 0 | 8 | 4 | 24 | 12 | 44 | 4 | 49 | 41.08081
0 | 30 | 10 | 0 | 15 | 0 | 30 | 15 | 33.8 | 34.85073
0 | 65 | 15 | 0 | 0 | 0 | 10 | 10 | 22 | 27.83851
4 | 8 | 0 | 12 | 20 | 8 | 48 | 0 | 42.1 | 41.33641
0 | 25 | 15 | 0 | 5 | 0 | 35 | 20 | 31.8 | 31.98566
0 | 20 | 8 | 4 | 0 | 20 | 44 | 4 | 40.7 | 43.70229
0 | 20 | 8 | 4 | 0 | 20 | 44 | 4 | 41 | 43.70229
0 | 10 | 5 | 0 | 35 | 0 | 35 | 15 | 29.7 | 33.81474
4 | 12 | 0 | 0 | 16 | 8 | 52 | 8 | 33.7 | 38.64479
4 | 12 | 8 | 4 | 16 | 8 | 48 | 0 | 47.1 | 41.98907
0 | 25 | 5 | 0 | 10 | 0 | 35 | 25 | 37 | 35.53146
0 | 20 | 4 | 0 | 4 | 4 | 48 | 20 | 46.5 | 40.86618
0 | 35 | 15 | 0 | 10 | 0 | 25 | 15 | 30 | 32.20995
0 | 35 | 25 | 0 | 5 | 0 | 30 | 5 | 20.5 | 26.65713
4 | 16 | 0 | 4 | 12 | 8 | 52 | 4 | 44.8 | 40.12642
0 | 40 | 5 | 0 | 15 | 0 | 15 | 25 | 24 | 27.02199
0 | 45 | 15 | 0 | 10 | 0 | 15 | 15 | 29.1 | 30.62622
4 | 8 | 4 | 4 | 16 | 12 | 48 | 4 | 41 | 40.72264
0 | 20 | 20 | 0 | 15 | 0 | 30 | 15 | 31 | 32.20947
0 | 40 | 20 | 0 | 5 | 0 | 30 | 5 | 26.2 | 29.7275
4 | 12 | 0 | 12 | 20 | 8 | 44 | 0 | 42.4 | 41.30194
0 | 10 | 10 | 0 | 25 | 0 | 50 | 5 | 14.2 | 19.95366
0 | 35 | 15 | 0 | 5 | 0 | 20 | 25 | 0 | 5.150692
0 | 15 | 20 | 0 | 15 | 0 | 40 | 10 | 32 | 34.6945
4 | 12 | 0 | 12 | 20 | 8 | 44 | 0 | 39 | 41.30194
0 | 12 | 8 | 4 | 16 | 20 | 36 | 4 | 39.1 | 42.97375
4 | 12 | 4 | 4 | 20 | 16 | 32 | 8 | 51.8 | 48.61882
4 | 8 | 0 | 0 | 4 | 8 | 52 | 24 | 48.4 | 45.963
4 | 0 | 4 | 0 | 20 | 8 | 52 | 12 | 40 | 39.04307
5 | 0 | 5 | 0 | 25 | 0 | 60 | 5 | 40.1 | 39.91668
0 | 25 | 10 | 0 | 5 | 0 | 35 | 25 | 29.9 | 31.54219
4 | 8 | 12 | 4 | 4 | 24 | 40 | 4 | 54.6 | 53.27773
0 | 25 | 10 | 0 | 20 | 0 | 40 | 5 | 19.5 | 23.9646
0 | 5 | 0 | 0 | 75 | 0 | 20 | 0 | 3.6 | 5.844617
0 | 45 | 5 | 0 | 15 | 0 | 25 | 10 | 26.6 | 25.3225
0 | 25 | 0 | 0 | 35 | 0 | 35 | 5 | 20 | 22.66648
4 | 0 | 12 | 16 | 4 | 12 | 52 | 0 | 51.5 | 47.37333
0 | 55 | 10 | 0 | 10 | 0 | 15 | 10 | 24.9 | 27.46816
0 | 16 | 8 | 4 | 16 | 20 | 36 | 0 | 41.4 | 41.86655
4 | 12 | 8 | 0 | 8 | 8 | 56 | 4 | 47.8 | 42.68856
0 | 30 | 5 | 0 | 30 | 0 | 20 | 15 | 22.1 | 27.68582
0 | 35 | 20 | 0 | 10 | 0 | 15 | 20 | 0 | 4.575534
0 | 20 | 10 | 0 | 10 | 0 | 45 | 15 | 34 | 36.836
0 | 5 | 5 | 0 | 30 | 0 | 45 | 15 | 34 | 35.16917
4 | 0 | 4 | 4 | 16 | 12 | 56 | 4 | 42 | 41.03275
5 | 5 | 5 | 0 | 20 | 0 | 50 | 15 | 29.1 | 38.05929
0 | 4 | 8 | 4 | 16 | 20 | 44 | 4 | 46.7 | 44.00885
0 | 15 | 15 | 0 | 15 | 0 | 40 | 15 | 30 | 34.90641
0 | 12 | 4 | 0 | 4 | 16 | 40 | 24 | 39.6 | 42.17657
0 | 30 | 0 | 0 | 15 | 0 | 50 | 5 | 22 | 24.65594
0 | 20 | 15 | 0 | 0 | 0 | 35 | 30 | 0 | 8.369963
0 | 0 | 8 | 4 | 16 | 12 | 52 | 8 | 43.1 | 42.67125
0 | 10 | 20 | 0 | 5 | 0 | 60 | 5 | 22.4 | 25.18961
0 | 20 | 10 | 0 | 5 | 0 | 40 | 25 | 32 | 32.31541
0 | 16 | 0 | 4 | 20 | 20 | 28 | 12 | 16.8 | 30.63614
0 | 30 | 10 | 0 | 10 | 0 | 30 | 20 | 31 | 34.40025
4 | 16 | 8 | 0 | 12 | 0 | 48 | 12 | 41.6 | 40.09292
0 | 0 | 8 | 4 | 16 | 12 | 52 | 8 | 43.5 | 42.67125
0 | 30 | 20 | 0 | 5 | 0 | 40 | 5 | 24.4 | 30.04522
0 | 5 | 5 | 0 | 30 | 0 | 55 | 5 | 23 | 21.46398
5 | 5 | 0 | 0 | 40 | 0 | 45 | 5 | 34 | 37.67632
0 | 15 | 25 | 0 | 5 | 0 | 50 | 5 | 22.5 | 27.79454
4 | 12 | 4 | 4 | 12 | 16 | 36 | 12 | 48.4 | 49.84341
0 | 25 | 20 | 0 | 10 | 0 | 35 | 10 | 32.6 | 34.95024
0 | 30 | 10 | 0 | 5 | 0 | 45 | 10 | 20.8 | 27.2235
0 | 40 | 25 | 0 | 10 | 0 | 20 | 5 | 32 | 27.23451
0 | 24 | 8 | 0 | 12 | 16 | 32 | 8 | 45.4 | 42.38188
4 | 32 | 8 | 4 | 4 | 20 | 24 | 4 | 48.8 | 51.46746
0 | 24 | 8 | 0 | 12 | 16 | 32 | 8 | 40.3 | 42.38188
0 | 20 | 10 | 0 | 0 | 0 | 45 | 25 | 36 | 33.08355
4 | 40 | 0 | 0 | 12 | 4 | 36 | 4 | 45.3 | 36.92987
0 | 25 | 5 | 0 | 10 | 0 | 50 | 10 | 28.7 | 26.91492
0 | 40 | 5 | 0 | 15 | 0 | 20 | 20 | 21 | 27.42095
0 | 16 | 0 | 4 | 20 | 20 | 28 | 12 | 38.6 | 30.63614
5 | 0 | 5 | 0 | 45 | 0 | 45 | 0 | 23.3 | 32.33693
4 | 20 | 4 | 4 | 16 | 0 | 52 | 0 | 35.7 | 39.05389
4 | 12 | 0 | 0 | 16 | 8 | 52 | 8 | 40.6 | 38.64479

## Test Results
Al | Co | Cr | Cu | Fe | Mn | Ni | V | Actual_Elong_T (%) | Predicted_Elong_T (%)
0 | 20 | 5 | 0 | 25 | 0 | 35 | 15 | 30 | 34.67876
0 | 8 | 0 | 4 | 4 | 28 | 36 | 20 | 24.5 | 31.02504
0 | 25 | 10 | 0 | 25 | 0 | 35 | 5 | 20.1 | 24.67937
5 | 10 | 5 | 0 | 25 | 0 | 50 | 5 | 0 | 39.81132
0 | 10 | 5 | 0 | 10 | 0 | 55 | 20 | 33 | 36.74681
15 | 5 | 0 | 0 | 15 | 0 | 65 | 0 | 1.4 | 17.04749
4 | 16 | 0 | 4 | 12 | 8 | 52 | 4 | 42.3 | 40.12642
0 | 5 | 15 | 0 | 5 | 0 | 70 | 5 | 28.1 | 22.23866
0 | 5 | 20 | 0 | 10 | 0 | 55 | 10 | 31.5 | 30.6636
4 | 8 | 4 | 4 | 16 | 12 | 48 | 4 | 41.2 | 40.72264
4 | 28 | 0 | 20 | 4 | 8 | 36 | 0 | 44.6 | 41.90549
0 | 35 | 20 | 0 | 30 | 0 | 15 | 0 | 31 | 25.82468
4 | 0 | 4 | 0 | 4 | 4 | 60 | 24 | 50.2 | 33.0377
0 | 50 | 5 | 0 | 15 | 0 | 5 | 25 | 27 | 26.81433
0 | 25 | 10 | 0 | 35 | 0 | 25 | 5 | 17.2 | 24.92885
0 | 10 | 0 | 0 | 30 | 0 | 40 | 20 | 36 | 36.41241
5 | 5 | 10 | 0 | 20 | 0 | 55 | 5 | 33.8 | 39.30408
5 | 10 | 0 | 0 | 30 | 0 | 50 | 5 | 41.8 | 39.07123
4 | 0 | 4 | 0 | 20 | 8 | 52 | 12 | 46.6 | 39.04307
0 | 75 | 0 | 0 | 15 | 0 | 0 | 10 | 27.2 | 23.9349
4 | 12 | 4 | 0 | 28 | 0 | 40 | 12 | 50.6 | 38.84089
0 | 25 | 25 | 0 | 15 | 0 | 25 | 10 | 29 | 29.34702
0 | 40 | 15 | 0 | 5 | 0 | 30 | 10 | 28.2 | 31.15126
0 | 0 | 20 | 0 | 55 | 0 | 25 | 0 | 23 | 22.02908
4 | 4 | 12 | 0 | 0 | 4 | 52 | 24 | 13.8 | 24.76323
4 | 12 | 8 | 4 | 16 | 8 | 48 | 0 | 42.2 | 41.98907
5 | 15 | 5 | 0 | 5 | 0 | 65 | 5 | 16.7 | 39.92184