## Train Results
Al | Co | Cr | Cu | Fe | Mn | Ni | V | Actual_Elong_T (%) | Predicted_Elong_T (%)
0 | 15 | 5 | 0 | 15 | 0 | 40 | 25 | 33.7 | 36.33511
0 | 15 | 5 | 0 | 20 | 0 | 40 | 20 | 37 | 37.64774
0 | 10 | 10 | 0 | 55 | 0 | 25 | 0 | 18.3 | 18.02211
0 | 40 | 4 | 0 | 28 | 4 | 4 | 20 | 28.2 | 24.77078
4 | 0 | 8 | 24 | 4 | 16 | 44 | 0 | 52.6 | 53.13984
4 | 16 | 0 | 20 | 4 | 12 | 44 | 0 | 44.6 | 43.65806
0 | 10 | 5 | 0 | 5 | 0 | 50 | 30 | 25 | 31.88518
0 | 50 | 10 | 0 | 15 | 0 | 15 | 10 | 34.6 | 27.02415
0 | 15 | 5 | 0 | 45 | 0 | 30 | 5 | 11.9 | 19.4548
0 | 24 | 4 | 0 | 8 | 4 | 36 | 24 | 48.8 | 43.1438
4 | 0 | 8 | 4 | 24 | 12 | 44 | 4 | 41.8 | 40.93688
0 | 15 | 15 | 0 | 5 | 0 | 45 | 20 | 35 | 32.54617
0 | 16 | 8 | 4 | 16 | 20 | 36 | 0 | 34.3 | 39.57442
4 | 20 | 4 | 4 | 16 | 0 | 52 | 0 | 42 | 37.927
0 | 45 | 10 | 0 | 20 | 0 | 15 | 10 | 25.7 | 25.72705
0 | 20 | 5 | 0 | 15 | 0 | 40 | 20 | 39 | 38.28334
0 | 10 | 0 | 0 | 0 | 0 | 75 | 15 | 36 | 38.20501
5 | 5 | 10 | 0 | 35 | 0 | 45 | 0 | 27.5 | 25.41041
5 | 10 | 5 | 0 | 20 | 0 | 55 | 5 | 38.4 | 39.85888
5 | 10 | 0 | 0 | 5 | 0 | 55 | 25 | 26 | 27.92385
0 | 30 | 0 | 0 | 30 | 0 | 35 | 5 | 20 | 20.62808
5 | 20 | 5 | 0 | 25 | 0 | 45 | 0 | 24.6 | 29.86835
0 | 5 | 10 | 0 | 30 | 0 | 50 | 5 | 23.4 | 19.83309
4 | 0 | 12 | 4 | 4 | 16 | 52 | 8 | 55.7 | 54.07173
4 | 12 | 8 | 0 | 8 | 8 | 56 | 4 | 39 | 43.07603
4 | 4 | 4 | 8 | 28 | 16 | 32 | 4 | 46.3 | 44.53715
0 | 15 | 20 | 0 | 5 | 0 | 45 | 15 | 31 | 32.64581
0 | 5 | 10 | 0 | 10 | 0 | 55 | 20 | 26.7 | 32.62289
4 | 0 | 8 | 4 | 24 | 12 | 44 | 4 | 49 | 40.93688
0 | 30 | 10 | 0 | 15 | 0 | 30 | 15 | 33.8 | 34.13494
0 | 65 | 15 | 0 | 0 | 0 | 10 | 10 | 22 | 30.12257
4 | 8 | 0 | 12 | 20 | 8 | 48 | 0 | 42.1 | 40.7247
0 | 25 | 15 | 0 | 5 | 0 | 35 | 20 | 31.8 | 31.66745
0 | 20 | 8 | 4 | 0 | 20 | 44 | 4 | 40.7 | 43.24088
0 | 20 | 8 | 4 | 0 | 20 | 44 | 4 | 41 | 43.24088
0 | 10 | 5 | 0 | 35 | 0 | 35 | 15 | 29.7 | 29.82818
4 | 12 | 0 | 0 | 16 | 8 | 52 | 8 | 33.7 | 38.94125
4 | 12 | 8 | 4 | 16 | 8 | 48 | 0 | 47.1 | 41.29247
0 | 25 | 5 | 0 | 10 | 0 | 35 | 25 | 37 | 36.28829
0 | 20 | 4 | 0 | 4 | 4 | 48 | 20 | 46.5 | 42.53588
0 | 35 | 15 | 0 | 10 | 0 | 25 | 15 | 30 | 31.71973
0 | 35 | 25 | 0 | 5 | 0 | 30 | 5 | 20.5 | 28.21893
4 | 16 | 0 | 4 | 12 | 8 | 52 | 4 | 44.8 | 41.2977
0 | 40 | 5 | 0 | 15 | 0 | 15 | 25 | 24 | 26.53582
0 | 45 | 15 | 0 | 10 | 0 | 15 | 15 | 29.1 | 31.05853
4 | 8 | 4 | 4 | 16 | 12 | 48 | 4 | 41 | 39.90162
0 | 20 | 20 | 0 | 15 | 0 | 30 | 15 | 31 | 31.86681
0 | 40 | 20 | 0 | 5 | 0 | 30 | 5 | 26.2 | 30.36519
4 | 12 | 0 | 12 | 20 | 8 | 44 | 0 | 42.4 | 40.40255
0 | 10 | 10 | 0 | 25 | 0 | 50 | 5 | 14.2 | 18.63043
0 | 35 | 15 | 0 | 5 | 0 | 20 | 25 | 0 | 4.403184
0 | 15 | 20 | 0 | 15 | 0 | 40 | 10 | 32 | 33.65806
4 | 12 | 0 | 12 | 20 | 8 | 44 | 0 | 39 | 40.40255
0 | 12 | 8 | 4 | 16 | 20 | 36 | 4 | 39.1 | 41.5969
4 | 12 | 4 | 4 | 20 | 16 | 32 | 8 | 51.8 | 49.947
4 | 8 | 0 | 0 | 4 | 8 | 52 | 24 | 48.4 | 46.23169
4 | 0 | 4 | 0 | 20 | 8 | 52 | 12 | 40 | 38.36404
5 | 0 | 5 | 0 | 25 | 0 | 60 | 5 | 40.1 | 39.61638
0 | 25 | 10 | 0 | 5 | 0 | 35 | 25 | 29.9 | 31.12347
4 | 8 | 12 | 4 | 4 | 24 | 40 | 4 | 54.6 | 55.13148
0 | 25 | 10 | 0 | 20 | 0 | 40 | 5 | 19.5 | 21.84963
0 | 5 | 0 | 0 | 75 | 0 | 20 | 0 | 3.6 | 6.553784
0 | 45 | 5 | 0 | 15 | 0 | 25 | 10 | 26.6 | 25.16863
0 | 25 | 0 | 0 | 35 | 0 | 35 | 5 | 20 | 20.02891
4 | 0 | 12 | 16 | 4 | 12 | 52 | 0 | 51.5 | 50.80303
0 | 55 | 10 | 0 | 10 | 0 | 15 | 10 | 24.9 | 27.48941
0 | 16 | 8 | 4 | 16 | 20 | 36 | 0 | 41.4 | 39.57442
4 | 12 | 8 | 0 | 8 | 8 | 56 | 4 | 47.8 | 43.07603
0 | 30 | 5 | 0 | 30 | 0 | 20 | 15 | 22.1 | 24.00058
0 | 35 | 20 | 0 | 10 | 0 | 15 | 20 | 0 | 3.047121
0 | 20 | 10 | 0 | 10 | 0 | 45 | 15 | 34 | 36.00321
0 | 5 | 5 | 0 | 30 | 0 | 45 | 15 | 34 | 34.35423
4 | 0 | 4 | 4 | 16 | 12 | 56 | 4 | 42 | 39.12603
5 | 5 | 5 | 0 | 20 | 0 | 50 | 15 | 29.1 | 36.48529
0 | 4 | 8 | 4 | 16 | 20 | 44 | 4 | 46.7 | 43.87433
0 | 15 | 15 | 0 | 15 | 0 | 40 | 15 | 30 | 33.52389
0 | 12 | 4 | 0 | 4 | 16 | 40 | 24 | 39.6 | 43.05996
0 | 30 | 0 | 0 | 15 | 0 | 50 | 5 | 22 | 23.85254
0 | 20 | 15 | 0 | 0 | 0 | 35 | 30 | 0 | 3.489133
0 | 0 | 8 | 4 | 16 | 12 | 52 | 8 | 43.1 | 41.38994
0 | 10 | 20 | 0 | 5 | 0 | 60 | 5 | 22.4 | 25.16129
0 | 20 | 10 | 0 | 5 | 0 | 40 | 25 | 32 | 32.42377
0 | 16 | 0 | 4 | 20 | 20 | 28 | 12 | 16.8 | 28.27351
0 | 30 | 10 | 0 | 10 | 0 | 30 | 20 | 31 | 33.25086
4 | 16 | 8 | 0 | 12 | 0 | 48 | 12 | 41.6 | 38.82762
0 | 0 | 8 | 4 | 16 | 12 | 52 | 8 | 43.5 | 41.38994
0 | 30 | 20 | 0 | 5 | 0 | 40 | 5 | 24.4 | 28.64174
0 | 5 | 5 | 0 | 30 | 0 | 55 | 5 | 23 | 22.14435
5 | 5 | 0 | 0 | 40 | 0 | 45 | 5 | 34 | 33.59102
0 | 15 | 25 | 0 | 5 | 0 | 50 | 5 | 22.5 | 26.87647
4 | 12 | 4 | 4 | 12 | 16 | 36 | 12 | 48.4 | 51.85238
0 | 25 | 20 | 0 | 10 | 0 | 35 | 10 | 32.6 | 33.70808
0 | 30 | 10 | 0 | 5 | 0 | 45 | 10 | 20.8 | 25.8366
0 | 40 | 25 | 0 | 10 | 0 | 20 | 5 | 32 | 29.22038
0 | 24 | 8 | 0 | 12 | 16 | 32 | 8 | 45.4 | 41.21339
4 | 32 | 8 | 4 | 4 | 20 | 24 | 4 | 48.8 | 53.90881
0 | 24 | 8 | 0 | 12 | 16 | 32 | 8 | 40.3 | 41.21339
0 | 20 | 10 | 0 | 0 | 0 | 45 | 25 | 36 | 33.06621
4 | 40 | 0 | 0 | 12 | 4 | 36 | 4 | 45.3 | 39.9894
0 | 25 | 5 | 0 | 10 | 0 | 50 | 10 | 28.7 | 27.78345
0 | 40 | 5 | 0 | 15 | 0 | 20 | 20 | 21 | 27.12806
0 | 16 | 0 | 4 | 20 | 20 | 28 | 12 | 38.6 | 28.27351
5 | 0 | 5 | 0 | 45 | 0 | 45 | 0 | 23.3 | 25.32748
4 | 20 | 4 | 4 | 16 | 0 | 52 | 0 | 35.7 | 37.92701
4 | 12 | 0 | 0 | 16 | 8 | 52 | 8 | 40.6 | 38.94125

## Test Results
Al | Co | Cr | Cu | Fe | Mn | Ni | V | Actual_Elong_T (%) | Predicted_Elong_T (%)
0 | 20 | 5 | 0 | 25 | 0 | 35 | 15 | 30 | 33.22767
0 | 8 | 0 | 4 | 4 | 28 | 36 | 20 | 24.5 | 37.65744
0 | 25 | 10 | 0 | 25 | 0 | 35 | 5 | 20.1 | 22.77602
5 | 10 | 5 | 0 | 25 | 0 | 50 | 5 | 0 | 37.47955
0 | 10 | 5 | 0 | 10 | 0 | 55 | 20 | 33 | 37.71011
15 | 5 | 0 | 0 | 15 | 0 | 65 | 0 | 1.4 | 3.015539
4 | 16 | 0 | 4 | 12 | 8 | 52 | 4 | 42.3 | 41.2977
0 | 5 | 15 | 0 | 5 | 0 | 70 | 5 | 28.1 | 22.80382
0 | 5 | 20 | 0 | 10 | 0 | 55 | 10 | 31.5 | 30.6975
4 | 8 | 4 | 4 | 16 | 12 | 48 | 4 | 41.2 | 39.90162
4 | 28 | 0 | 20 | 4 | 8 | 36 | 0 | 44.6 | 42.29216
0 | 35 | 20 | 0 | 30 | 0 | 15 | 0 | 31 | 24.7862
4 | 0 | 4 | 0 | 4 | 4 | 60 | 24 | 50.2 | 35.04248
0 | 50 | 5 | 0 | 15 | 0 | 5 | 25 | 27 | 25.93651
0 | 25 | 10 | 0 | 35 | 0 | 25 | 5 | 17.2 | 22.2572
0 | 10 | 0 | 0 | 30 | 0 | 40 | 20 | 36 | 35.57437
5 | 5 | 10 | 0 | 20 | 0 | 55 | 5 | 33.8 | 38.51487
5 | 10 | 0 | 0 | 30 | 0 | 50 | 5 | 41.8 | 37.16278
4 | 0 | 4 | 0 | 20 | 8 | 52 | 12 | 46.6 | 38.36404
0 | 75 | 0 | 0 | 15 | 0 | 0 | 10 | 27.2 | 25.16044
4 | 12 | 4 | 0 | 28 | 0 | 40 | 12 | 50.6 | 35.87149
0 | 25 | 25 | 0 | 15 | 0 | 25 | 10 | 29 | 29.46953
0 | 40 | 15 | 0 | 5 | 0 | 30 | 10 | 28.2 | 30.92916
0 | 0 | 20 | 0 | 55 | 0 | 25 | 0 | 23 | 21.71107
4 | 4 | 12 | 0 | 0 | 4 | 52 | 24 | 13.8 | 29.01032
4 | 12 | 8 | 4 | 16 | 8 | 48 | 0 | 42.2 | 41.29248
5 | 15 | 5 | 0 | 5 | 0 | 65 | 5 | 16.7 | 41.88076