## Train Results
Al | Co | Cr | Cu | Fe | Mn | Ni | V | Actual_Elong_T (%) | Predicted_Elong_T (%)
0 | 15 | 5 | 0 | 15 | 0 | 40 | 25 | 33.7 | 35.13047
0 | 15 | 5 | 0 | 20 | 0 | 40 | 20 | 37 | 36.09081
0 | 10 | 10 | 0 | 55 | 0 | 25 | 0 | 18.3 | 19.30627
0 | 40 | 4 | 0 | 28 | 4 | 4 | 20 | 28.2 | 27.02408
4 | 0 | 8 | 24 | 4 | 16 | 44 | 0 | 52.6 | 52.05435
4 | 16 | 0 | 20 | 4 | 12 | 44 | 0 | 44.6 | 43.77662
0 | 10 | 5 | 0 | 5 | 0 | 50 | 30 | 25 | 30.60474
0 | 50 | 10 | 0 | 15 | 0 | 15 | 10 | 34.6 | 26.1181
0 | 15 | 5 | 0 | 45 | 0 | 30 | 5 | 11.9 | 19.18248
0 | 24 | 4 | 0 | 8 | 4 | 36 | 24 | 48.8 | 43.30952
4 | 0 | 8 | 4 | 24 | 12 | 44 | 4 | 41.8 | 40.2044
0 | 15 | 15 | 0 | 5 | 0 | 45 | 20 | 35 | 32.45845
0 | 16 | 8 | 4 | 16 | 20 | 36 | 0 | 34.3 | 37.4971
4 | 20 | 4 | 4 | 16 | 0 | 52 | 0 | 42 | 38.07306
0 | 45 | 10 | 0 | 20 | 0 | 15 | 10 | 25.7 | 26.32218
0 | 20 | 5 | 0 | 15 | 0 | 40 | 20 | 39 | 37.20177
0 | 10 | 0 | 0 | 0 | 0 | 75 | 15 | 36 | 35.75201
5 | 5 | 10 | 0 | 35 | 0 | 45 | 0 | 27.5 | 29.37734
5 | 10 | 5 | 0 | 20 | 0 | 55 | 5 | 38.4 | 39.30937
5 | 10 | 0 | 0 | 5 | 0 | 55 | 25 | 26 | 27.00978
0 | 30 | 0 | 0 | 30 | 0 | 35 | 5 | 20 | 20.75751
5 | 20 | 5 | 0 | 25 | 0 | 45 | 0 | 24.6 | 33.11981
0 | 5 | 10 | 0 | 30 | 0 | 50 | 5 | 23.4 | 20.67878
4 | 0 | 12 | 4 | 4 | 16 | 52 | 8 | 55.7 | 55.11803
4 | 12 | 8 | 0 | 8 | 8 | 56 | 4 | 39 | 41.96162
4 | 4 | 4 | 8 | 28 | 16 | 32 | 4 | 46.3 | 45.2735
0 | 15 | 20 | 0 | 5 | 0 | 45 | 15 | 31 | 30.40349
0 | 5 | 10 | 0 | 10 | 0 | 55 | 20 | 26.7 | 30.65403
4 | 0 | 8 | 4 | 24 | 12 | 44 | 4 | 49 | 40.2044
0 | 30 | 10 | 0 | 15 | 0 | 30 | 15 | 33.8 | 31.60446
0 | 65 | 15 | 0 | 0 | 0 | 10 | 10 | 22 | 23.40269
4 | 8 | 0 | 12 | 20 | 8 | 48 | 0 | 42.1 | 40.06908
0 | 25 | 15 | 0 | 5 | 0 | 35 | 20 | 31.8 | 30.40365
0 | 20 | 8 | 4 | 0 | 20 | 44 | 4 | 40.7 | 42.76956
0 | 20 | 8 | 4 | 0 | 20 | 44 | 4 | 41 | 42.76956
0 | 10 | 5 | 0 | 35 | 0 | 35 | 15 | 29.7 | 29.19838
4 | 12 | 0 | 0 | 16 | 8 | 52 | 8 | 33.7 | 36.97015
4 | 12 | 8 | 4 | 16 | 8 | 48 | 0 | 47.1 | 41.80917
0 | 25 | 5 | 0 | 10 | 0 | 35 | 25 | 37 | 35.04911
0 | 20 | 4 | 0 | 4 | 4 | 48 | 20 | 46.5 | 42.67488
0 | 35 | 15 | 0 | 10 | 0 | 25 | 15 | 30 | 29.3413
0 | 35 | 25 | 0 | 5 | 0 | 30 | 5 | 20.5 | 24.45219
4 | 16 | 0 | 4 | 12 | 8 | 52 | 4 | 44.8 | 41.45686
0 | 40 | 5 | 0 | 15 | 0 | 15 | 25 | 24 | 23.98748
0 | 45 | 15 | 0 | 10 | 0 | 15 | 15 | 29.1 | 29.56064
4 | 8 | 4 | 4 | 16 | 12 | 48 | 4 | 41 | 39.66967
0 | 20 | 20 | 0 | 15 | 0 | 30 | 15 | 31 | 30.39516
0 | 40 | 20 | 0 | 5 | 0 | 30 | 5 | 26.2 | 27.01335
4 | 12 | 0 | 12 | 20 | 8 | 44 | 0 | 42.4 | 39.8394
0 | 10 | 10 | 0 | 25 | 0 | 50 | 5 | 14.2 | 19.50301
0 | 35 | 15 | 0 | 5 | 0 | 20 | 25 | 0 | 3.121701
0 | 15 | 20 | 0 | 15 | 0 | 40 | 10 | 32 | 30.4986
4 | 12 | 0 | 12 | 20 | 8 | 44 | 0 | 39 | 39.8394
0 | 12 | 8 | 4 | 16 | 20 | 36 | 4 | 39.1 | 40.19017
4 | 12 | 4 | 4 | 20 | 16 | 32 | 8 | 51.8 | 52.88323
4 | 8 | 0 | 0 | 4 | 8 | 52 | 24 | 48.4 | 43.83336
4 | 0 | 4 | 0 | 20 | 8 | 52 | 12 | 40 | 37.80141
5 | 0 | 5 | 0 | 25 | 0 | 60 | 5 | 40.1 | 39.58624
0 | 25 | 10 | 0 | 5 | 0 | 35 | 25 | 29.9 | 30.58059
4 | 8 | 12 | 4 | 4 | 24 | 40 | 4 | 54.6 | 55.65569
0 | 25 | 10 | 0 | 20 | 0 | 40 | 5 | 19.5 | 22.73326
0 | 5 | 0 | 0 | 75 | 0 | 20 | 0 | 3.6 | 8.587135
0 | 45 | 5 | 0 | 15 | 0 | 25 | 10 | 26.6 | 22.57868
0 | 25 | 0 | 0 | 35 | 0 | 35 | 5 | 20 | 20.14927
4 | 0 | 12 | 16 | 4 | 12 | 52 | 0 | 51.5 | 50.13442
0 | 55 | 10 | 0 | 10 | 0 | 15 | 10 | 24.9 | 24.96857
0 | 16 | 8 | 4 | 16 | 20 | 36 | 0 | 41.4 | 37.4971
4 | 12 | 8 | 0 | 8 | 8 | 56 | 4 | 47.8 | 41.96162
0 | 30 | 5 | 0 | 30 | 0 | 20 | 15 | 22.1 | 23.4282
0 | 35 | 20 | 0 | 10 | 0 | 15 | 20 | 0 | 2.549988
0 | 20 | 10 | 0 | 10 | 0 | 45 | 15 | 34 | 34.78837
0 | 5 | 5 | 0 | 30 | 0 | 45 | 15 | 34 | 33.44421
4 | 0 | 4 | 4 | 16 | 12 | 56 | 4 | 42 | 39.29284
5 | 5 | 5 | 0 | 20 | 0 | 50 | 15 | 29.1 | 34.7993
0 | 4 | 8 | 4 | 16 | 20 | 44 | 4 | 46.7 | 42.83645
0 | 15 | 15 | 0 | 15 | 0 | 40 | 15 | 30 | 31.25226
0 | 12 | 4 | 0 | 4 | 16 | 40 | 24 | 39.6 | 44.74625
0 | 30 | 0 | 0 | 15 | 0 | 50 | 5 | 22 | 23.12829
0 | 20 | 15 | 0 | 0 | 0 | 35 | 30 | 0 | 3.745613
0 | 0 | 8 | 4 | 16 | 12 | 52 | 8 | 43.1 | 42.90435
0 | 10 | 20 | 0 | 5 | 0 | 60 | 5 | 22.4 | 21.04329
0 | 20 | 10 | 0 | 5 | 0 | 40 | 25 | 32 | 32.82777
0 | 16 | 0 | 4 | 20 | 20 | 28 | 12 | 16.8 | 24.94049
0 | 30 | 10 | 0 | 10 | 0 | 30 | 20 | 31 | 30.32238
4 | 16 | 8 | 0 | 12 | 0 | 48 | 12 | 41.6 | 38.68131
0 | 0 | 8 | 4 | 16 | 12 | 52 | 8 | 43.5 | 42.90435
0 | 30 | 20 | 0 | 5 | 0 | 40 | 5 | 24.4 | 25.78388
0 | 5 | 5 | 0 | 30 | 0 | 55 | 5 | 23 | 23.16012
5 | 5 | 0 | 0 | 40 | 0 | 45 | 5 | 34 | 35.91559
0 | 15 | 25 | 0 | 5 | 0 | 50 | 5 | 22.5 | 22.65514
4 | 12 | 4 | 4 | 12 | 16 | 36 | 12 | 48.4 | 53.89551
0 | 25 | 20 | 0 | 10 | 0 | 35 | 10 | 32.6 | 30.62329
0 | 30 | 10 | 0 | 5 | 0 | 45 | 10 | 20.8 | 25.4965
0 | 40 | 25 | 0 | 10 | 0 | 20 | 5 | 32 | 28.42855
0 | 24 | 8 | 0 | 12 | 16 | 32 | 8 | 45.4 | 40.29789
4 | 32 | 8 | 4 | 4 | 20 | 24 | 4 | 48.8 | 55.45436
0 | 24 | 8 | 0 | 12 | 16 | 32 | 8 | 40.3 | 40.29789
0 | 20 | 10 | 0 | 0 | 0 | 45 | 25 | 36 | 33.75859
4 | 40 | 0 | 0 | 12 | 4 | 36 | 4 | 45.3 | 42.18652
0 | 25 | 5 | 0 | 10 | 0 | 50 | 10 | 28.7 | 27.57375
0 | 40 | 5 | 0 | 15 | 0 | 20 | 20 | 21 | 22.87336
0 | 16 | 0 | 4 | 20 | 20 | 28 | 12 | 38.6 | 24.94049
5 | 0 | 5 | 0 | 45 | 0 | 45 | 0 | 23.3 | 30.7617
4 | 20 | 4 | 4 | 16 | 0 | 52 | 0 | 35.7 | 38.07306
4 | 12 | 0 | 0 | 16 | 8 | 52 | 8 | 40.6 | 36.97015

## Test Results
Al | Co | Cr | Cu | Fe | Mn | Ni | V | Actual_Elong_T (%) | Predicted_Elong_T (%)
4 | 12 | 0 | 12 | 20 | 8 | 44 | 0 | 39 | 39.8394
0 | 15 | 15 | 0 | 5 | 0 | 45 | 20 | 35 | 32.45845
0 | 25 | 0 | 0 | 35 | 0 | 35 | 5 | 20 | 20.14927
0 | 16 | 0 | 4 | 20 | 20 | 28 | 12 | 16.8 | 24.94049
0 | 24 | 8 | 0 | 12 | 16 | 32 | 8 | 45.4 | 40.29789
0 | 10 | 0 | 0 | 0 | 0 | 75 | 15 | 36 | 35.75201
0 | 45 | 5 | 0 | 15 | 0 | 25 | 10 | 26.6 | 22.57868
0 | 5 | 5 | 0 | 30 | 0 | 55 | 5 | 23 | 23.16012
4 | 12 | 8 | 4 | 16 | 8 | 48 | 0 | 47.1 | 41.80917
5 | 5 | 10 | 0 | 20 | 0 | 55 | 5 | 33.8 | 38.92696
4 | 16 | 0 | 4 | 12 | 8 | 52 | 4 | 44.8 | 41.45686
4 | 0 | 8 | 24 | 4 | 16 | 44 | 0 | 52.6 | 52.05435
5 | 15 | 5 | 0 | 5 | 0 | 65 | 5 | 16.7 | 40.37272
0 | 30 | 10 | 0 | 5 | 0 | 45 | 10 | 20.8 | 25.4965
0 | 35 | 20 | 0 | 30 | 0 | 15 | 0 | 31 | 24.7741
4 | 12 | 8 | 4 | 16 | 8 | 48 | 0 | 42.2 | 41.80917
0 | 30 | 5 | 0 | 30 | 0 | 20 | 15 | 22.1 | 23.4282
0 | 25 | 20 | 0 | 10 | 0 | 35 | 10 | 32.6 | 30.62329
4 | 8 | 4 | 4 | 16 | 12 | 48 | 4 | 41.2 | 39.66966
0 | 25 | 10 | 0 | 25 | 0 | 35 | 5 | 20.1 | 23.97752
0 | 16 | 8 | 4 | 16 | 20 | 36 | 0 | 34.3 | 37.4971
0 | 15 | 5 | 0 | 45 | 0 | 30 | 5 | 11.9 | 19.18248
0 | 15 | 5 | 0 | 15 | 0 | 40 | 25 | 33.7 | 35.13047
4 | 12 | 4 | 0 | 28 | 0 | 40 | 12 | 50.6 | 35.94207
0 | 5 | 10 | 0 | 10 | 0 | 55 | 20 | 26.7 | 30.65403
5 | 10 | 5 | 0 | 25 | 0 | 50 | 5 | 0 | 38.03148