## Train Results
Al | Co | Cr | Cu | Fe | Mn | Ni | V | Actual_Elong_T (%) | Predicted_Elong_T (%)
0 | 15 | 5 | 0 | 15 | 0 | 40 | 25 | 33.7 | 32.66187
0 | 15 | 5 | 0 | 20 | 0 | 40 | 20 | 37 | 36.19827
0 | 10 | 10 | 0 | 55 | 0 | 25 | 0 | 18.3 | 15.23937
0 | 40 | 4 | 0 | 28 | 4 | 4 | 20 | 28.2 | 28.84871
4 | 0 | 8 | 24 | 4 | 16 | 44 | 0 | 52.6 | 51.39142
4 | 16 | 0 | 20 | 4 | 12 | 44 | 0 | 44.6 | 41.22677
0 | 10 | 5 | 0 | 5 | 0 | 50 | 30 | 25 | 26.68302
0 | 50 | 10 | 0 | 15 | 0 | 15 | 10 | 34.6 | 29.38659
0 | 15 | 5 | 0 | 45 | 0 | 30 | 5 | 11.9 | 16.7736
0 | 24 | 4 | 0 | 8 | 4 | 36 | 24 | 48.8 | 42.73069
4 | 0 | 8 | 4 | 24 | 12 | 44 | 4 | 41.8 | 38.82816
0 | 15 | 15 | 0 | 5 | 0 | 45 | 20 | 35 | 34.04145
0 | 16 | 8 | 4 | 16 | 20 | 36 | 0 | 34.3 | 39.33225
4 | 20 | 4 | 4 | 16 | 0 | 52 | 0 | 42 | 37.73504
0 | 45 | 10 | 0 | 20 | 0 | 15 | 10 | 25.7 | 26.83207
0 | 20 | 5 | 0 | 15 | 0 | 40 | 20 | 39 | 37.15513
0 | 10 | 0 | 0 | 0 | 0 | 75 | 15 | 36 | 33.29941
5 | 5 | 10 | 0 | 35 | 0 | 45 | 0 | 27.5 | 25.18561
5 | 10 | 5 | 0 | 20 | 0 | 55 | 5 | 38.4 | 36.18025
5 | 10 | 0 | 0 | 5 | 0 | 55 | 25 | 26 | 26.60923
0 | 30 | 0 | 0 | 30 | 0 | 35 | 5 | 20 | 20.42659
5 | 20 | 5 | 0 | 25 | 0 | 45 | 0 | 24.6 | 26.69209
0 | 5 | 10 | 0 | 30 | 0 | 50 | 5 | 23.4 | 19.8272
4 | 0 | 12 | 4 | 4 | 16 | 52 | 8 | 55.7 | 54.14875
4 | 12 | 8 | 0 | 8 | 8 | 56 | 4 | 39 | 41.87414
4 | 4 | 4 | 8 | 28 | 16 | 32 | 4 | 46.3 | 45.71885
0 | 15 | 20 | 0 | 5 | 0 | 45 | 15 | 31 | 32.39681
0 | 5 | 10 | 0 | 10 | 0 | 55 | 20 | 26.7 | 28.41211
4 | 0 | 8 | 4 | 24 | 12 | 44 | 4 | 49 | 38.82816
0 | 30 | 10 | 0 | 15 | 0 | 30 | 15 | 33.8 | 30.76694
0 | 65 | 15 | 0 | 0 | 0 | 10 | 10 | 22 | 24.01044
4 | 8 | 0 | 12 | 20 | 8 | 48 | 0 | 42.1 | 40.01103
0 | 25 | 15 | 0 | 5 | 0 | 35 | 20 | 31.8 | 32.70567
0 | 20 | 8 | 4 | 0 | 20 | 44 | 4 | 40.7 | 43.66315
0 | 20 | 8 | 4 | 0 | 20 | 44 | 4 | 41 | 43.66315
0 | 10 | 5 | 0 | 35 | 0 | 35 | 15 | 29.7 | 30.63457
4 | 12 | 0 | 0 | 16 | 8 | 52 | 8 | 33.7 | 37.18459
4 | 12 | 8 | 4 | 16 | 8 | 48 | 0 | 47.1 | 41.84137
0 | 25 | 5 | 0 | 10 | 0 | 35 | 25 | 37 | 33.26484
0 | 20 | 4 | 0 | 4 | 4 | 48 | 20 | 46.5 | 41.48265
0 | 35 | 15 | 0 | 10 | 0 | 25 | 15 | 30 | 29.22296
0 | 35 | 25 | 0 | 5 | 0 | 30 | 5 | 20.5 | 24.50274
4 | 16 | 0 | 4 | 12 | 8 | 52 | 4 | 44.8 | 40.81433
0 | 40 | 5 | 0 | 15 | 0 | 15 | 25 | 24 | 23.82839
0 | 45 | 15 | 0 | 10 | 0 | 15 | 15 | 29.1 | 31.04015
4 | 8 | 4 | 4 | 16 | 12 | 48 | 4 | 41 | 40.31657
0 | 20 | 20 | 0 | 15 | 0 | 30 | 15 | 31 | 31.25385
0 | 40 | 20 | 0 | 5 | 0 | 30 | 5 | 26.2 | 27.72778
4 | 12 | 0 | 12 | 20 | 8 | 44 | 0 | 42.4 | 40.15343
0 | 10 | 10 | 0 | 25 | 0 | 50 | 5 | 14.2 | 18.4052
0 | 35 | 15 | 0 | 5 | 0 | 20 | 25 | 0 | 0.5631123
0 | 15 | 20 | 0 | 15 | 0 | 40 | 10 | 32 | 31.38323
4 | 12 | 0 | 12 | 20 | 8 | 44 | 0 | 39 | 40.15343
0 | 12 | 8 | 4 | 16 | 20 | 36 | 4 | 39.1 | 42.44271
4 | 12 | 4 | 4 | 20 | 16 | 32 | 8 | 51.8 | 51.44748
4 | 8 | 0 | 0 | 4 | 8 | 52 | 24 | 48.4 | 50.60282
4 | 0 | 4 | 0 | 20 | 8 | 52 | 12 | 40 | 38.19016
5 | 0 | 5 | 0 | 25 | 0 | 60 | 5 | 40.1 | 36.84593
0 | 25 | 10 | 0 | 5 | 0 | 35 | 25 | 29.9 | 32.02739
4 | 8 | 12 | 4 | 4 | 24 | 40 | 4 | 54.6 | 55.36474
0 | 25 | 10 | 0 | 20 | 0 | 40 | 5 | 19.5 | 21.27841
0 | 5 | 0 | 0 | 75 | 0 | 20 | 0 | 3.6 | 2.002992
0 | 45 | 5 | 0 | 15 | 0 | 25 | 10 | 26.6 | 23.97553
0 | 25 | 0 | 0 | 35 | 0 | 35 | 5 | 20 | 19.18021
4 | 0 | 12 | 16 | 4 | 12 | 52 | 0 | 51.5 | 50.7097
0 | 55 | 10 | 0 | 10 | 0 | 15 | 10 | 24.9 | 28.72452
0 | 16 | 8 | 4 | 16 | 20 | 36 | 0 | 41.4 | 39.33225
4 | 12 | 8 | 0 | 8 | 8 | 56 | 4 | 47.8 | 41.87414
0 | 30 | 5 | 0 | 30 | 0 | 20 | 15 | 22.1 | 23.3414
0 | 35 | 20 | 0 | 10 | 0 | 15 | 20 | 0 | 0.6464908
0 | 20 | 10 | 0 | 10 | 0 | 45 | 15 | 34 | 34.35045
0 | 5 | 5 | 0 | 30 | 0 | 45 | 15 | 34 | 33.16538
4 | 0 | 4 | 4 | 16 | 12 | 56 | 4 | 42 | 40.21497
5 | 5 | 5 | 0 | 20 | 0 | 50 | 15 | 29.1 | 29.50697
0 | 4 | 8 | 4 | 16 | 20 | 44 | 4 | 46.7 | 44.41198
0 | 15 | 15 | 0 | 15 | 0 | 40 | 15 | 30 | 31.80019
0 | 12 | 4 | 0 | 4 | 16 | 40 | 24 | 39.6 | 42.51436
0 | 30 | 0 | 0 | 15 | 0 | 50 | 5 | 22 | 23.03762
0 | 20 | 15 | 0 | 0 | 0 | 35 | 30 | 0 | 0.2692041
0 | 0 | 8 | 4 | 16 | 12 | 52 | 8 | 43.1 | 43.91074
0 | 10 | 20 | 0 | 5 | 0 | 60 | 5 | 22.4 | 22.5631
0 | 20 | 10 | 0 | 5 | 0 | 40 | 25 | 32 | 33.10379
0 | 16 | 0 | 4 | 20 | 20 | 28 | 12 | 16.8 | 27.95956
0 | 30 | 10 | 0 | 10 | 0 | 30 | 20 | 31 | 28.63375
4 | 16 | 8 | 0 | 12 | 0 | 48 | 12 | 41.6 | 35.94197
0 | 0 | 8 | 4 | 16 | 12 | 52 | 8 | 43.5 | 43.91074
0 | 30 | 20 | 0 | 5 | 0 | 40 | 5 | 24.4 | 26.4793
0 | 5 | 5 | 0 | 30 | 0 | 55 | 5 | 23 | 22.02685
5 | 5 | 0 | 0 | 40 | 0 | 45 | 5 | 34 | 29.86453
0 | 15 | 25 | 0 | 5 | 0 | 50 | 5 | 22.5 | 22.7121
4 | 12 | 4 | 4 | 12 | 16 | 36 | 12 | 48.4 | 53.32977
0 | 25 | 20 | 0 | 10 | 0 | 35 | 10 | 32.6 | 31.5083
0 | 30 | 10 | 0 | 5 | 0 | 45 | 10 | 20.8 | 23.6163
0 | 40 | 25 | 0 | 10 | 0 | 20 | 5 | 32 | 28.10914
0 | 24 | 8 | 0 | 12 | 16 | 32 | 8 | 45.4 | 41.84566
4 | 32 | 8 | 4 | 4 | 20 | 24 | 4 | 48.8 | 54.93822
0 | 24 | 8 | 0 | 12 | 16 | 32 | 8 | 40.3 | 41.84566
0 | 20 | 10 | 0 | 0 | 0 | 45 | 25 | 36 | 33.68761
4 | 40 | 0 | 0 | 12 | 4 | 36 | 4 | 45.3 | 46.38543
0 | 25 | 5 | 0 | 10 | 0 | 50 | 10 | 28.7 | 24.23574
0 | 40 | 5 | 0 | 15 | 0 | 20 | 20 | 21 | 22.83668
0 | 16 | 0 | 4 | 20 | 20 | 28 | 12 | 38.6 | 27.95956
5 | 0 | 5 | 0 | 45 | 0 | 45 | 0 | 23.3 | 23.41135
4 | 20 | 4 | 4 | 16 | 0 | 52 | 0 | 35.7 | 37.73504
4 | 12 | 0 | 0 | 16 | 8 | 52 | 8 | 40.6 | 37.18459

## Test Results
Al | Co | Cr | Cu | Fe | Mn | Ni | V | Actual_Elong_T (%) | Predicted_Elong_T (%)
4 | 12 | 0 | 12 | 20 | 8 | 44 | 0 | 39 | 40.15343
0 | 15 | 15 | 0 | 5 | 0 | 45 | 20 | 35 | 34.04145
0 | 25 | 0 | 0 | 35 | 0 | 35 | 5 | 20 | 19.18021
0 | 16 | 0 | 4 | 20 | 20 | 28 | 12 | 16.8 | 27.95956
0 | 24 | 8 | 0 | 12 | 16 | 32 | 8 | 45.4 | 41.84566
0 | 10 | 0 | 0 | 0 | 0 | 75 | 15 | 36 | 33.29941
0 | 45 | 5 | 0 | 15 | 0 | 25 | 10 | 26.6 | 23.97553
0 | 5 | 5 | 0 | 30 | 0 | 55 | 5 | 23 | 22.02685
4 | 12 | 8 | 4 | 16 | 8 | 48 | 0 | 47.1 | 41.84137
5 | 5 | 10 | 0 | 20 | 0 | 55 | 5 | 33.8 | 32.80365
4 | 16 | 0 | 4 | 12 | 8 | 52 | 4 | 44.8 | 40.81433
4 | 0 | 8 | 24 | 4 | 16 | 44 | 0 | 52.6 | 51.39142
5 | 15 | 5 | 0 | 5 | 0 | 65 | 5 | 16.7 | 38.32206
0 | 30 | 10 | 0 | 5 | 0 | 45 | 10 | 20.8 | 23.6163
0 | 35 | 20 | 0 | 30 | 0 | 15 | 0 | 31 | 21.68171
4 | 12 | 8 | 4 | 16 | 8 | 48 | 0 | 42.2 | 41.84137
0 | 30 | 5 | 0 | 30 | 0 | 20 | 15 | 22.1 | 23.3414
0 | 25 | 20 | 0 | 10 | 0 | 35 | 10 | 32.6 | 31.5083
4 | 8 | 4 | 4 | 16 | 12 | 48 | 4 | 41.2 | 40.31657
0 | 25 | 10 | 0 | 25 | 0 | 35 | 5 | 20.1 | 21.98824
0 | 16 | 8 | 4 | 16 | 20 | 36 | 0 | 34.3 | 39.33225
0 | 15 | 5 | 0 | 45 | 0 | 30 | 5 | 11.9 | 16.7736
0 | 15 | 5 | 0 | 15 | 0 | 40 | 25 | 33.7 | 32.66187
4 | 12 | 4 | 0 | 28 | 0 | 40 | 12 | 50.6 | 32.3264
0 | 5 | 10 | 0 | 10 | 0 | 55 | 20 | 26.7 | 28.41211
5 | 10 | 5 | 0 | 25 | 0 | 50 | 5 | 0 | 32.61334