## Train Results
Al | Co | Cr | Cu | Fe | Mn | Ni | V | Actual_Elong_T (%) | Predicted_Elong_T (%)
0 | 15 | 5 | 0 | 15 | 0 | 40 | 25 | 33.7 | 34.70002
0 | 15 | 5 | 0 | 20 | 0 | 40 | 20 | 37 | 37.62542
0 | 10 | 10 | 0 | 55 | 0 | 25 | 0 | 18.3 | 15.04203
0 | 40 | 4 | 0 | 28 | 4 | 4 | 20 | 28.2 | 26.7991
4 | 0 | 8 | 24 | 4 | 16 | 44 | 0 | 52.6 | 54.24414
4 | 16 | 0 | 20 | 4 | 12 | 44 | 0 | 44.6 | 44.13031
0 | 10 | 5 | 0 | 5 | 0 | 50 | 30 | 25 | 27.09082
0 | 50 | 10 | 0 | 15 | 0 | 15 | 10 | 34.6 | 26.23841
0 | 15 | 5 | 0 | 45 | 0 | 30 | 5 | 11.9 | 19.61378
0 | 24 | 4 | 0 | 8 | 4 | 36 | 24 | 48.8 | 43.83192
4 | 0 | 8 | 4 | 24 | 12 | 44 | 4 | 41.8 | 40.25005
0 | 15 | 15 | 0 | 5 | 0 | 45 | 20 | 35 | 33.33795
0 | 16 | 8 | 4 | 16 | 20 | 36 | 0 | 34.3 | 37.52411
4 | 20 | 4 | 4 | 16 | 0 | 52 | 0 | 42 | 38.97398
0 | 45 | 10 | 0 | 20 | 0 | 15 | 10 | 25.7 | 26.045
0 | 20 | 5 | 0 | 15 | 0 | 40 | 20 | 39 | 38.66803
0 | 10 | 0 | 0 | 0 | 0 | 75 | 15 | 36 | 36.59097
5 | 5 | 10 | 0 | 35 | 0 | 45 | 0 | 27.5 | 24.55017
5 | 10 | 5 | 0 | 20 | 0 | 55 | 5 | 38.4 | 39.605
5 | 10 | 0 | 0 | 5 | 0 | 55 | 25 | 26 | 26.06169
0 | 30 | 0 | 0 | 30 | 0 | 35 | 5 | 20 | 23.72007
5 | 20 | 5 | 0 | 25 | 0 | 45 | 0 | 24.6 | 32.2438
0 | 5 | 10 | 0 | 30 | 0 | 50 | 5 | 23.4 | 23.59465
4 | 0 | 12 | 4 | 4 | 16 | 52 | 8 | 55.7 | 52.1396
4 | 12 | 8 | 0 | 8 | 8 | 56 | 4 | 39 | 41.77013
4 | 4 | 4 | 8 | 28 | 16 | 32 | 4 | 46.3 | 41.87961
0 | 15 | 20 | 0 | 5 | 0 | 45 | 15 | 31 | 32.54939
0 | 5 | 10 | 0 | 10 | 0 | 55 | 20 | 26.7 | 31.85349
4 | 0 | 8 | 4 | 24 | 12 | 44 | 4 | 49 | 40.25005
0 | 30 | 10 | 0 | 15 | 0 | 30 | 15 | 33.8 | 33.86708
0 | 65 | 15 | 0 | 0 | 0 | 10 | 10 | 22 | 24.29912
4 | 8 | 0 | 12 | 20 | 8 | 48 | 0 | 42.1 | 39.76193
0 | 25 | 15 | 0 | 5 | 0 | 35 | 20 | 31.8 | 30.21952
0 | 20 | 8 | 4 | 0 | 20 | 44 | 4 | 40.7 | 42.84488
0 | 20 | 8 | 4 | 0 | 20 | 44 | 4 | 41 | 42.84488
0 | 10 | 5 | 0 | 35 | 0 | 35 | 15 | 29.7 | 32.44936
4 | 12 | 0 | 0 | 16 | 8 | 52 | 8 | 33.7 | 38.73111
4 | 12 | 8 | 4 | 16 | 8 | 48 | 0 | 47.1 | 41.45508
0 | 25 | 5 | 0 | 10 | 0 | 35 | 25 | 37 | 34.66882
0 | 20 | 4 | 0 | 4 | 4 | 48 | 20 | 46.5 | 43.49772
0 | 35 | 15 | 0 | 10 | 0 | 25 | 15 | 30 | 30.29085
0 | 35 | 25 | 0 | 5 | 0 | 30 | 5 | 20.5 | 24.83396
4 | 16 | 0 | 4 | 12 | 8 | 52 | 4 | 44.8 | 41.12498
0 | 40 | 5 | 0 | 15 | 0 | 15 | 25 | 24 | 21.85965
0 | 45 | 15 | 0 | 10 | 0 | 15 | 15 | 29.1 | 28.76173
4 | 8 | 4 | 4 | 16 | 12 | 48 | 4 | 41 | 40.19655
0 | 20 | 20 | 0 | 15 | 0 | 30 | 15 | 31 | 30.53325
0 | 40 | 20 | 0 | 5 | 0 | 30 | 5 | 26.2 | 27.12775
4 | 12 | 0 | 12 | 20 | 8 | 44 | 0 | 42.4 | 39.79951
0 | 10 | 10 | 0 | 25 | 0 | 50 | 5 | 14.2 | 21.47067
0 | 35 | 15 | 0 | 5 | 0 | 20 | 25 | 0 | 0.4131472
0 | 15 | 20 | 0 | 15 | 0 | 40 | 10 | 32 | 32.3215
4 | 12 | 0 | 12 | 20 | 8 | 44 | 0 | 39 | 39.79951
0 | 12 | 8 | 4 | 16 | 20 | 36 | 4 | 39.1 | 40.67627
4 | 12 | 4 | 4 | 20 | 16 | 32 | 8 | 51.8 | 46.68465
4 | 8 | 0 | 0 | 4 | 8 | 52 | 24 | 48.4 | 46.91706
4 | 0 | 4 | 0 | 20 | 8 | 52 | 12 | 40 | 39.32003
5 | 0 | 5 | 0 | 25 | 0 | 60 | 5 | 40.1 | 40.01903
0 | 25 | 10 | 0 | 5 | 0 | 35 | 25 | 29.9 | 29.19608
4 | 8 | 12 | 4 | 4 | 24 | 40 | 4 | 54.6 | 54.82553
0 | 25 | 10 | 0 | 20 | 0 | 40 | 5 | 19.5 | 24.93915
0 | 5 | 0 | 0 | 75 | 0 | 20 | 0 | 3.6 | 0.9672429
0 | 45 | 5 | 0 | 15 | 0 | 25 | 10 | 26.6 | 25.21198
0 | 25 | 0 | 0 | 35 | 0 | 35 | 5 | 20 | 23.01477
4 | 0 | 12 | 16 | 4 | 12 | 52 | 0 | 51.5 | 50.86702
0 | 55 | 10 | 0 | 10 | 0 | 15 | 10 | 24.9 | 25.25198
0 | 16 | 8 | 4 | 16 | 20 | 36 | 0 | 41.4 | 37.52411
4 | 12 | 8 | 0 | 8 | 8 | 56 | 4 | 47.8 | 41.77013
0 | 30 | 5 | 0 | 30 | 0 | 20 | 15 | 22.1 | 25.94985
0 | 35 | 20 | 0 | 10 | 0 | 15 | 20 | 0 | 1.584406
0 | 20 | 10 | 0 | 10 | 0 | 45 | 15 | 34 | 36.01696
0 | 5 | 5 | 0 | 30 | 0 | 45 | 15 | 34 | 35.07727
4 | 0 | 4 | 4 | 16 | 12 | 56 | 4 | 42 | 40.48636
5 | 5 | 5 | 0 | 20 | 0 | 50 | 15 | 29.1 | 34.07525
0 | 4 | 8 | 4 | 16 | 20 | 44 | 4 | 46.7 | 43.48962
0 | 15 | 15 | 0 | 15 | 0 | 40 | 15 | 30 | 33.02985
0 | 12 | 4 | 0 | 4 | 16 | 40 | 24 | 39.6 | 40.86917
0 | 30 | 0 | 0 | 15 | 0 | 50 | 5 | 22 | 26.04551
0 | 20 | 15 | 0 | 0 | 0 | 35 | 30 | 0 | 0.3421793
0 | 0 | 8 | 4 | 16 | 12 | 52 | 8 | 43.1 | 43.29462
0 | 10 | 20 | 0 | 5 | 0 | 60 | 5 | 22.4 | 23.78797
0 | 20 | 10 | 0 | 5 | 0 | 40 | 25 | 32 | 32.12101
0 | 16 | 0 | 4 | 20 | 20 | 28 | 12 | 16.8 | 28.49643
0 | 30 | 10 | 0 | 10 | 0 | 30 | 20 | 31 | 31.09288
4 | 16 | 8 | 0 | 12 | 0 | 48 | 12 | 41.6 | 39.33775
0 | 0 | 8 | 4 | 16 | 12 | 52 | 8 | 43.5 | 43.29462
0 | 30 | 20 | 0 | 5 | 0 | 40 | 5 | 24.4 | 26.47943
0 | 5 | 5 | 0 | 30 | 0 | 55 | 5 | 23 | 25.48706
5 | 5 | 0 | 0 | 40 | 0 | 45 | 5 | 34 | 36.10896
0 | 15 | 25 | 0 | 5 | 0 | 50 | 5 | 22.5 | 23.54161
4 | 12 | 4 | 4 | 12 | 16 | 36 | 12 | 48.4 | 50.05813
0 | 25 | 20 | 0 | 10 | 0 | 35 | 10 | 32.6 | 31.84229
0 | 30 | 10 | 0 | 5 | 0 | 45 | 10 | 20.8 | 25.35426
0 | 40 | 25 | 0 | 10 | 0 | 20 | 5 | 32 | 25.41326
0 | 24 | 8 | 0 | 12 | 16 | 32 | 8 | 45.4 | 40.80368
4 | 32 | 8 | 4 | 4 | 20 | 24 | 4 | 48.8 | 54.37679
0 | 24 | 8 | 0 | 12 | 16 | 32 | 8 | 40.3 | 40.80368
0 | 20 | 10 | 0 | 0 | 0 | 45 | 25 | 36 | 33.80247
4 | 40 | 0 | 0 | 12 | 4 | 36 | 4 | 45.3 | 41.57394
0 | 25 | 5 | 0 | 10 | 0 | 50 | 10 | 28.7 | 27.95544
0 | 40 | 5 | 0 | 15 | 0 | 20 | 20 | 21 | 24.39103
0 | 16 | 0 | 4 | 20 | 20 | 28 | 12 | 38.6 | 28.49643
5 | 0 | 5 | 0 | 45 | 0 | 45 | 0 | 23.3 | 25.96159
4 | 20 | 4 | 4 | 16 | 0 | 52 | 0 | 35.7 | 38.97398
4 | 12 | 0 | 0 | 16 | 8 | 52 | 8 | 40.6 | 38.73111

## Test Results
Al | Co | Cr | Cu | Fe | Mn | Ni | V | Actual_Elong_T (%) | Predicted_Elong_T (%)
4 | 0 | 12 | 16 | 4 | 12 | 52 | 0 | 51.5 | 50.86702
4 | 40 | 0 | 0 | 12 | 4 | 36 | 4 | 45.3 | 41.57394
0 | 30 | 10 | 0 | 10 | 0 | 30 | 20 | 31 | 31.09288
0 | 25 | 15 | 0 | 5 | 0 | 35 | 20 | 31.8 | 30.21952
4 | 12 | 4 | 4 | 12 | 16 | 36 | 12 | 48.4 | 50.05813
0 | 15 | 25 | 0 | 5 | 0 | 50 | 5 | 22.5 | 23.54161
0 | 5 | 0 | 0 | 75 | 0 | 20 | 0 | 3.6 | 0.9672433
0 | 20 | 8 | 4 | 0 | 20 | 44 | 4 | 40.7 | 42.84488
0 | 25 | 20 | 0 | 10 | 0 | 35 | 10 | 32.6 | 31.84229
4 | 12 | 8 | 4 | 16 | 8 | 48 | 0 | 47.1 | 41.45508
0 | 10 | 5 | 0 | 10 | 0 | 55 | 20 | 33 | 37.17275
0 | 25 | 10 | 0 | 20 | 0 | 40 | 5 | 19.5 | 24.93915
0 | 10 | 0 | 0 | 30 | 0 | 40 | 20 | 36 | 34.81192
0 | 40 | 25 | 0 | 10 | 0 | 20 | 5 | 32 | 25.41326
0 | 20 | 10 | 0 | 5 | 0 | 40 | 25 | 32 | 32.12101
0 | 5 | 15 | 0 | 5 | 0 | 70 | 5 | 28.1 | 22.6133
5 | 5 | 10 | 0 | 35 | 0 | 45 | 0 | 27.5 | 24.55017
5 | 10 | 0 | 0 | 5 | 0 | 55 | 25 | 26 | 26.06169
4 | 0 | 8 | 4 | 24 | 12 | 44 | 4 | 49 | 40.25005
0 | 4 | 8 | 4 | 16 | 20 | 44 | 4 | 46.7 | 43.48962
4 | 12 | 0 | 12 | 20 | 8 | 44 | 0 | 39 | 39.79951
0 | 35 | 15 | 0 | 5 | 0 | 20 | 25 | 0 | 0.4131472
0 | 5 | 10 | 0 | 30 | 0 | 50 | 5 | 23.4 | 23.59465
0 | 20 | 8 | 4 | 0 | 20 | 44 | 4 | 41 | 42.84488
4 | 8 | 4 | 4 | 16 | 12 | 48 | 4 | 41 | 40.19655
5 | 5 | 5 | 0 | 20 | 0 | 50 | 15 | 29.1 | 34.07525
0 | 65 | 15 | 0 | 0 | 0 | 10 | 10 | 22 | 24.29912