## Train Results
Al | Co | Cr | Cu | Fe | Mn | Ni | V | Actual_Elong_T (%) | Predicted_Elong_T (%)
0 | 15 | 5 | 0 | 15 | 0 | 40 | 25 | 33.7 | 34.71001
0 | 15 | 5 | 0 | 20 | 0 | 40 | 20 | 37 | 36.59568
0 | 10 | 10 | 0 | 55 | 0 | 25 | 0 | 18.3 | 16.49591
0 | 40 | 4 | 0 | 28 | 4 | 4 | 20 | 28.2 | 26.94818
4 | 0 | 8 | 24 | 4 | 16 | 44 | 0 | 52.6 | 49.60768
4 | 16 | 0 | 20 | 4 | 12 | 44 | 0 | 44.6 | 43.2397
0 | 10 | 5 | 0 | 5 | 0 | 50 | 30 | 25 | 26.00963
0 | 50 | 10 | 0 | 15 | 0 | 15 | 10 | 34.6 | 25.9885
0 | 15 | 5 | 0 | 45 | 0 | 30 | 5 | 11.9 | 18.33477
0 | 24 | 4 | 0 | 8 | 4 | 36 | 24 | 48.8 | 44.60952
4 | 0 | 8 | 4 | 24 | 12 | 44 | 4 | 41.8 | 40.00029
0 | 15 | 15 | 0 | 5 | 0 | 45 | 20 | 35 | 34.57397
0 | 16 | 8 | 4 | 16 | 20 | 36 | 0 | 34.3 | 40.66583
4 | 20 | 4 | 4 | 16 | 0 | 52 | 0 | 42 | 38.5737
0 | 45 | 10 | 0 | 20 | 0 | 15 | 10 | 25.7 | 24.77147
0 | 20 | 5 | 0 | 15 | 0 | 40 | 20 | 39 | 37.42019
0 | 10 | 0 | 0 | 0 | 0 | 75 | 15 | 36 | 35.86922
5 | 5 | 10 | 0 | 35 | 0 | 45 | 0 | 27.5 | 24.39453
5 | 10 | 5 | 0 | 20 | 0 | 55 | 5 | 38.4 | 38.6861
5 | 10 | 0 | 0 | 5 | 0 | 55 | 25 | 26 | 25.73643
0 | 30 | 0 | 0 | 30 | 0 | 35 | 5 | 20 | 21.44675
5 | 20 | 5 | 0 | 25 | 0 | 45 | 0 | 24.6 | 34.36016
0 | 5 | 10 | 0 | 30 | 0 | 50 | 5 | 23.4 | 21.51806
4 | 0 | 12 | 4 | 4 | 16 | 52 | 8 | 55.7 | 49.71856
4 | 12 | 8 | 0 | 8 | 8 | 56 | 4 | 39 | 41.41199
4 | 4 | 4 | 8 | 28 | 16 | 32 | 4 | 46.3 | 41.36494
0 | 15 | 20 | 0 | 5 | 0 | 45 | 15 | 31 | 33.49567
0 | 5 | 10 | 0 | 10 | 0 | 55 | 20 | 26.7 | 29.36161
4 | 0 | 8 | 4 | 24 | 12 | 44 | 4 | 49 | 40.00029
0 | 30 | 10 | 0 | 15 | 0 | 30 | 15 | 33.8 | 32.74093
0 | 65 | 15 | 0 | 0 | 0 | 10 | 10 | 22 | 23.25335
4 | 8 | 0 | 12 | 20 | 8 | 48 | 0 | 42.1 | 40.78088
0 | 25 | 15 | 0 | 5 | 0 | 35 | 20 | 31.8 | 32.54729
0 | 20 | 8 | 4 | 0 | 20 | 44 | 4 | 40.7 | 42.83948
0 | 20 | 8 | 4 | 0 | 20 | 44 | 4 | 41 | 42.83948
0 | 10 | 5 | 0 | 35 | 0 | 35 | 15 | 29.7 | 31.08704
4 | 12 | 0 | 0 | 16 | 8 | 52 | 8 | 33.7 | 37.47659
4 | 12 | 8 | 4 | 16 | 8 | 48 | 0 | 47.1 | 41.95387
0 | 25 | 5 | 0 | 10 | 0 | 35 | 25 | 37 | 35.46894
0 | 20 | 4 | 0 | 4 | 4 | 48 | 20 | 46.5 | 43.82352
0 | 35 | 15 | 0 | 10 | 0 | 25 | 15 | 30 | 30.86942
0 | 35 | 25 | 0 | 5 | 0 | 30 | 5 | 20.5 | 25.48734
4 | 16 | 0 | 4 | 12 | 8 | 52 | 4 | 44.8 | 41.14183
0 | 40 | 5 | 0 | 15 | 0 | 15 | 25 | 24 | 25.86817
0 | 45 | 15 | 0 | 10 | 0 | 15 | 15 | 29.1 | 30.47241
4 | 8 | 4 | 4 | 16 | 12 | 48 | 4 | 41 | 40.27973
0 | 20 | 20 | 0 | 15 | 0 | 30 | 15 | 31 | 32.64827
0 | 40 | 20 | 0 | 5 | 0 | 30 | 5 | 26.2 | 27.8666
4 | 12 | 0 | 12 | 20 | 8 | 44 | 0 | 42.4 | 40.87618
0 | 10 | 10 | 0 | 25 | 0 | 50 | 5 | 14.2 | 20.96191
0 | 35 | 15 | 0 | 5 | 0 | 20 | 25 | 0 | 2.182537
0 | 15 | 20 | 0 | 15 | 0 | 40 | 10 | 32 | 32.7159
4 | 12 | 0 | 12 | 20 | 8 | 44 | 0 | 39 | 40.87618
0 | 12 | 8 | 4 | 16 | 20 | 36 | 4 | 39.1 | 43.01503
4 | 12 | 4 | 4 | 20 | 16 | 32 | 8 | 51.8 | 47.87016
4 | 8 | 0 | 0 | 4 | 8 | 52 | 24 | 48.4 | 37.0363
4 | 0 | 4 | 0 | 20 | 8 | 52 | 12 | 40 | 37.87487
5 | 0 | 5 | 0 | 25 | 0 | 60 | 5 | 40.1 | 38.21815
0 | 25 | 10 | 0 | 5 | 0 | 35 | 25 | 29.9 | 31.91507
4 | 8 | 12 | 4 | 4 | 24 | 40 | 4 | 54.6 | 52.23323
0 | 25 | 10 | 0 | 20 | 0 | 40 | 5 | 19.5 | 23.57277
0 | 5 | 0 | 0 | 75 | 0 | 20 | 0 | 3.6 | 2.527327
0 | 45 | 5 | 0 | 15 | 0 | 25 | 10 | 26.6 | 23.37251
0 | 25 | 0 | 0 | 35 | 0 | 35 | 5 | 20 | 20.68159
4 | 0 | 12 | 16 | 4 | 12 | 52 | 0 | 51.5 | 48.60711
0 | 55 | 10 | 0 | 10 | 0 | 15 | 10 | 24.9 | 25.6398
0 | 16 | 8 | 4 | 16 | 20 | 36 | 0 | 41.4 | 40.66583
4 | 12 | 8 | 0 | 8 | 8 | 56 | 4 | 47.8 | 41.41199
0 | 30 | 5 | 0 | 30 | 0 | 20 | 15 | 22.1 | 23.45655
0 | 35 | 20 | 0 | 10 | 0 | 15 | 20 | 0 | 1.124931
0 | 20 | 10 | 0 | 10 | 0 | 45 | 15 | 34 | 35.6414
0 | 5 | 5 | 0 | 30 | 0 | 45 | 15 | 34 | 34.63651
4 | 0 | 4 | 4 | 16 | 12 | 56 | 4 | 42 | 39.86446
5 | 5 | 5 | 0 | 20 | 0 | 50 | 15 | 29.1 | 33.09581
0 | 4 | 8 | 4 | 16 | 20 | 44 | 4 | 46.7 | 44.49237
0 | 15 | 15 | 0 | 15 | 0 | 40 | 15 | 30 | 33.00059
0 | 12 | 4 | 0 | 4 | 16 | 40 | 24 | 39.6 | 40.29066
0 | 30 | 0 | 0 | 15 | 0 | 50 | 5 | 22 | 22.52365
0 | 20 | 15 | 0 | 0 | 0 | 35 | 30 | 0 | 2.936924
0 | 0 | 8 | 4 | 16 | 12 | 52 | 8 | 43.1 | 42.89743
0 | 10 | 20 | 0 | 5 | 0 | 60 | 5 | 22.4 | 23.24132
0 | 20 | 10 | 0 | 5 | 0 | 40 | 25 | 32 | 34.44281
0 | 16 | 0 | 4 | 20 | 20 | 28 | 12 | 16.8 | 27.06315
0 | 30 | 10 | 0 | 10 | 0 | 30 | 20 | 31 | 30.87023
4 | 16 | 8 | 0 | 12 | 0 | 48 | 12 | 41.6 | 37.58976
0 | 0 | 8 | 4 | 16 | 12 | 52 | 8 | 43.5 | 42.89743
0 | 30 | 20 | 0 | 5 | 0 | 40 | 5 | 24.4 | 26.96443
0 | 5 | 5 | 0 | 30 | 0 | 55 | 5 | 23 | 23.42781
5 | 5 | 0 | 0 | 40 | 0 | 45 | 5 | 34 | 34.56236
0 | 15 | 25 | 0 | 5 | 0 | 50 | 5 | 22.5 | 23.64655
4 | 12 | 4 | 4 | 12 | 16 | 36 | 12 | 48.4 | 50.55214
0 | 25 | 20 | 0 | 10 | 0 | 35 | 10 | 32.6 | 32.66607
0 | 30 | 10 | 0 | 5 | 0 | 45 | 10 | 20.8 | 25.84545
0 | 40 | 25 | 0 | 10 | 0 | 20 | 5 | 32 | 29.12927
0 | 24 | 8 | 0 | 12 | 16 | 32 | 8 | 45.4 | 41.59351
4 | 32 | 8 | 4 | 4 | 20 | 24 | 4 | 48.8 | 45.2555
0 | 24 | 8 | 0 | 12 | 16 | 32 | 8 | 40.3 | 41.59351
0 | 20 | 10 | 0 | 0 | 0 | 45 | 25 | 36 | 35.60826
4 | 40 | 0 | 0 | 12 | 4 | 36 | 4 | 45.3 | 43.43412
0 | 25 | 5 | 0 | 10 | 0 | 50 | 10 | 28.7 | 25.63222
0 | 40 | 5 | 0 | 15 | 0 | 20 | 20 | 21 | 25.26105
0 | 16 | 0 | 4 | 20 | 20 | 28 | 12 | 38.6 | 27.06315
5 | 0 | 5 | 0 | 45 | 0 | 45 | 0 | 23.3 | 24.18662
4 | 20 | 4 | 4 | 16 | 0 | 52 | 0 | 35.7 | 38.5737
4 | 12 | 0 | 0 | 16 | 8 | 52 | 8 | 40.6 | 37.47659

## Test Results
Al | Co | Cr | Cu | Fe | Mn | Ni | V | Actual_Elong_T (%) | Predicted_Elong_T (%)
4 | 0 | 12 | 16 | 4 | 12 | 52 | 0 | 51.5 | 48.60711
4 | 40 | 0 | 0 | 12 | 4 | 36 | 4 | 45.3 | 43.43411
0 | 30 | 10 | 0 | 10 | 0 | 30 | 20 | 31 | 30.87023
0 | 25 | 15 | 0 | 5 | 0 | 35 | 20 | 31.8 | 32.54729
4 | 12 | 4 | 4 | 12 | 16 | 36 | 12 | 48.4 | 50.55214
0 | 15 | 25 | 0 | 5 | 0 | 50 | 5 | 22.5 | 23.64655
0 | 5 | 0 | 0 | 75 | 0 | 20 | 0 | 3.6 | 2.527326
0 | 20 | 8 | 4 | 0 | 20 | 44 | 4 | 40.7 | 42.83948
0 | 25 | 20 | 0 | 10 | 0 | 35 | 10 | 32.6 | 32.66607
4 | 12 | 8 | 4 | 16 | 8 | 48 | 0 | 47.1 | 41.95387
0 | 10 | 5 | 0 | 10 | 0 | 55 | 20 | 33 | 34.7441
0 | 25 | 10 | 0 | 20 | 0 | 40 | 5 | 19.5 | 23.57277
0 | 10 | 0 | 0 | 30 | 0 | 40 | 20 | 36 | 34.19646
0 | 40 | 25 | 0 | 10 | 0 | 20 | 5 | 32 | 29.12927
0 | 20 | 10 | 0 | 5 | 0 | 40 | 25 | 32 | 34.44281
0 | 5 | 15 | 0 | 5 | 0 | 70 | 5 | 28.1 | 24.32668
5 | 5 | 10 | 0 | 35 | 0 | 45 | 0 | 27.5 | 24.39453
5 | 10 | 0 | 0 | 5 | 0 | 55 | 25 | 26 | 25.73643
4 | 0 | 8 | 4 | 24 | 12 | 44 | 4 | 49 | 40.00029
0 | 4 | 8 | 4 | 16 | 20 | 44 | 4 | 46.7 | 44.49237
4 | 12 | 0 | 12 | 20 | 8 | 44 | 0 | 39 | 40.87617
0 | 35 | 15 | 0 | 5 | 0 | 20 | 25 | 0 | 2.182536
0 | 5 | 10 | 0 | 30 | 0 | 50 | 5 | 23.4 | 21.51806
0 | 20 | 8 | 4 | 0 | 20 | 44 | 4 | 41 | 42.83948
4 | 8 | 4 | 4 | 16 | 12 | 48 | 4 | 41 | 40.27973
5 | 5 | 5 | 0 | 20 | 0 | 50 | 15 | 29.1 | 33.09582
0 | 65 | 15 | 0 | 0 | 0 | 10 | 10 | 22 | 23.25335