## Train Results
Al | Co | Cr | Cu | Fe | Mn | Ni | V | Actual_Elong_T (%) | Predicted_Elong_T (%)
0 | 15 | 5 | 0 | 15 | 0 | 40 | 25 | 33.7 | 36.41454
0 | 15 | 5 | 0 | 20 | 0 | 40 | 20 | 37 | 37.53896
0 | 10 | 10 | 0 | 55 | 0 | 25 | 0 | 18.3 | 18.17755
0 | 40 | 4 | 0 | 28 | 4 | 4 | 20 | 28.2 | 28.1228
4 | 0 | 8 | 24 | 4 | 16 | 44 | 0 | 52.6 | 51.55158
4 | 16 | 0 | 20 | 4 | 12 | 44 | 0 | 44.6 | 43.7094
0 | 10 | 5 | 0 | 5 | 0 | 50 | 30 | 25 | 30.52373
0 | 50 | 10 | 0 | 15 | 0 | 15 | 10 | 34.6 | 26.69559
0 | 15 | 5 | 0 | 45 | 0 | 30 | 5 | 11.9 | 19.10321
0 | 24 | 4 | 0 | 8 | 4 | 36 | 24 | 48.8 | 43.70508
4 | 0 | 8 | 4 | 24 | 12 | 44 | 4 | 41.8 | 41.20131
0 | 15 | 15 | 0 | 5 | 0 | 45 | 20 | 35 | 34.55742
0 | 16 | 8 | 4 | 16 | 20 | 36 | 0 | 34.3 | 38.78088
4 | 20 | 4 | 4 | 16 | 0 | 52 | 0 | 42 | 39.90372
0 | 45 | 10 | 0 | 20 | 0 | 15 | 10 | 25.7 | 25.76601
0 | 20 | 5 | 0 | 15 | 0 | 40 | 20 | 39 | 37.88437
0 | 10 | 0 | 0 | 0 | 0 | 75 | 15 | 36 | 36.4826
5 | 5 | 10 | 0 | 35 | 0 | 45 | 0 | 27.5 | 25.67914
5 | 10 | 5 | 0 | 20 | 0 | 55 | 5 | 38.4 | 39.90247
5 | 10 | 0 | 0 | 5 | 0 | 55 | 25 | 26 | 26.68359
0 | 30 | 0 | 0 | 30 | 0 | 35 | 5 | 20 | 21.84687
5 | 20 | 5 | 0 | 25 | 0 | 45 | 0 | 24.6 | 32.5082
0 | 5 | 10 | 0 | 30 | 0 | 50 | 5 | 23.4 | 19.81772
4 | 0 | 12 | 4 | 4 | 16 | 52 | 8 | 55.7 | 49.31866
4 | 12 | 8 | 0 | 8 | 8 | 56 | 4 | 39 | 42.47018
4 | 4 | 4 | 8 | 28 | 16 | 32 | 4 | 46.3 | 41.58757
0 | 15 | 20 | 0 | 5 | 0 | 45 | 15 | 31 | 33.16153
0 | 5 | 10 | 0 | 10 | 0 | 55 | 20 | 26.7 | 33.24606
4 | 0 | 8 | 4 | 24 | 12 | 44 | 4 | 49 | 41.20131
0 | 30 | 10 | 0 | 15 | 0 | 30 | 15 | 33.8 | 33.20212
0 | 65 | 15 | 0 | 0 | 0 | 10 | 10 | 22 | 25.5474
4 | 8 | 0 | 12 | 20 | 8 | 48 | 0 | 42.1 | 40.54892
0 | 25 | 15 | 0 | 5 | 0 | 35 | 20 | 31.8 | 32.55676
0 | 20 | 8 | 4 | 0 | 20 | 44 | 4 | 40.7 | 41.3201
0 | 20 | 8 | 4 | 0 | 20 | 44 | 4 | 41 | 41.3201
0 | 10 | 5 | 0 | 35 | 0 | 35 | 15 | 29.7 | 30.73708
4 | 12 | 0 | 0 | 16 | 8 | 52 | 8 | 33.7 | 38.82892
4 | 12 | 8 | 4 | 16 | 8 | 48 | 0 | 47.1 | 42.0082
0 | 25 | 5 | 0 | 10 | 0 | 35 | 25 | 37 | 36.14626
0 | 20 | 4 | 0 | 4 | 4 | 48 | 20 | 46.5 | 41.46967
0 | 35 | 15 | 0 | 10 | 0 | 25 | 15 | 30 | 31.07493
0 | 35 | 25 | 0 | 5 | 0 | 30 | 5 | 20.5 | 25.77836
4 | 16 | 0 | 4 | 12 | 8 | 52 | 4 | 44.8 | 41.61117
0 | 40 | 5 | 0 | 15 | 0 | 15 | 25 | 24 | 24.5608
0 | 45 | 15 | 0 | 10 | 0 | 15 | 15 | 29.1 | 32.50672
4 | 8 | 4 | 4 | 16 | 12 | 48 | 4 | 41 | 40.98604
0 | 20 | 20 | 0 | 15 | 0 | 30 | 15 | 31 | 32.79676
0 | 40 | 20 | 0 | 5 | 0 | 30 | 5 | 26.2 | 27.95025
4 | 12 | 0 | 12 | 20 | 8 | 44 | 0 | 42.4 | 40.64478
0 | 10 | 10 | 0 | 25 | 0 | 50 | 5 | 14.2 | 18.67455
0 | 35 | 15 | 0 | 5 | 0 | 20 | 25 | 0 | 1.074212
0 | 15 | 20 | 0 | 15 | 0 | 40 | 10 | 32 | 32.24864
4 | 12 | 0 | 12 | 20 | 8 | 44 | 0 | 39 | 40.64478
0 | 12 | 8 | 4 | 16 | 20 | 36 | 4 | 39.1 | 41.25011
4 | 12 | 4 | 4 | 20 | 16 | 32 | 8 | 51.8 | 44.54548
4 | 8 | 0 | 0 | 4 | 8 | 52 | 24 | 48.4 | 40.43214
4 | 0 | 4 | 0 | 20 | 8 | 52 | 12 | 40 | 38.13088
5 | 0 | 5 | 0 | 25 | 0 | 60 | 5 | 40.1 | 39.55374
0 | 25 | 10 | 0 | 5 | 0 | 35 | 25 | 29.9 | 31.48522
4 | 8 | 12 | 4 | 4 | 24 | 40 | 4 | 54.6 | 52.11378
0 | 25 | 10 | 0 | 20 | 0 | 40 | 5 | 19.5 | 22.26226
0 | 5 | 0 | 0 | 75 | 0 | 20 | 0 | 3.6 | 3.674699
0 | 45 | 5 | 0 | 15 | 0 | 25 | 10 | 26.6 | 23.99318
0 | 25 | 0 | 0 | 35 | 0 | 35 | 5 | 20 | 21.09542
4 | 0 | 12 | 16 | 4 | 12 | 52 | 0 | 51.5 | 48.84389
0 | 55 | 10 | 0 | 10 | 0 | 15 | 10 | 24.9 | 26.31057
0 | 16 | 8 | 4 | 16 | 20 | 36 | 0 | 41.4 | 38.78088
4 | 12 | 8 | 0 | 8 | 8 | 56 | 4 | 47.8 | 42.47018
0 | 30 | 5 | 0 | 30 | 0 | 20 | 15 | 22.1 | 25.03379
0 | 35 | 20 | 0 | 10 | 0 | 15 | 20 | 0 | 0.8591721
0 | 20 | 10 | 0 | 10 | 0 | 45 | 15 | 34 | 35.53188
0 | 5 | 5 | 0 | 30 | 0 | 45 | 15 | 34 | 34.66197
4 | 0 | 4 | 4 | 16 | 12 | 56 | 4 | 42 | 40.46231
5 | 5 | 5 | 0 | 20 | 0 | 50 | 15 | 29.1 | 35.73797
0 | 4 | 8 | 4 | 16 | 20 | 44 | 4 | 46.7 | 43.10619
0 | 15 | 15 | 0 | 15 | 0 | 40 | 15 | 30 | 32.19955
0 | 12 | 4 | 0 | 4 | 16 | 40 | 24 | 39.6 | 44.72268
0 | 30 | 0 | 0 | 15 | 0 | 50 | 5 | 22 | 24.26044
0 | 20 | 15 | 0 | 0 | 0 | 35 | 30 | 0 | 1.561616
0 | 0 | 8 | 4 | 16 | 12 | 52 | 8 | 43.1 | 41.77063
0 | 10 | 20 | 0 | 5 | 0 | 60 | 5 | 22.4 | 24.67422
0 | 20 | 10 | 0 | 5 | 0 | 40 | 25 | 32 | 33.70394
0 | 16 | 0 | 4 | 20 | 20 | 28 | 12 | 16.8 | 28.39448
0 | 30 | 10 | 0 | 10 | 0 | 30 | 20 | 31 | 31.92732
4 | 16 | 8 | 0 | 12 | 0 | 48 | 12 | 41.6 | 38.66903
0 | 0 | 8 | 4 | 16 | 12 | 52 | 8 | 43.5 | 41.77063
0 | 30 | 20 | 0 | 5 | 0 | 40 | 5 | 24.4 | 27.49539
0 | 5 | 5 | 0 | 30 | 0 | 55 | 5 | 23 | 22.84199
5 | 5 | 0 | 0 | 40 | 0 | 45 | 5 | 34 | 34.56361
0 | 15 | 25 | 0 | 5 | 0 | 50 | 5 | 22.5 | 24.71923
4 | 12 | 4 | 4 | 12 | 16 | 36 | 12 | 48.4 | 46.50641
0 | 25 | 20 | 0 | 10 | 0 | 35 | 10 | 32.6 | 32.19381
0 | 30 | 10 | 0 | 5 | 0 | 45 | 10 | 20.8 | 26.33395
0 | 40 | 25 | 0 | 10 | 0 | 20 | 5 | 32 | 30.23313
0 | 24 | 8 | 0 | 12 | 16 | 32 | 8 | 45.4 | 41.07932
4 | 32 | 8 | 4 | 4 | 20 | 24 | 4 | 48.8 | 49.29874
0 | 24 | 8 | 0 | 12 | 16 | 32 | 8 | 40.3 | 41.07932
0 | 20 | 10 | 0 | 0 | 0 | 45 | 25 | 36 | 35.44233
4 | 40 | 0 | 0 | 12 | 4 | 36 | 4 | 45.3 | 44.88666
0 | 25 | 5 | 0 | 10 | 0 | 50 | 10 | 28.7 | 26.10868
0 | 40 | 5 | 0 | 15 | 0 | 20 | 20 | 21 | 24.45524
0 | 16 | 0 | 4 | 20 | 20 | 28 | 12 | 38.6 | 28.39448
5 | 0 | 5 | 0 | 45 | 0 | 45 | 0 | 23.3 | 24.39184
4 | 20 | 4 | 4 | 16 | 0 | 52 | 0 | 35.7 | 39.90372
4 | 12 | 0 | 0 | 16 | 8 | 52 | 8 | 40.6 | 38.82892

## Test Results
Al | Co | Cr | Cu | Fe | Mn | Ni | V | Actual_Elong_T (%) | Predicted_Elong_T (%)
4 | 0 | 12 | 16 | 4 | 12 | 52 | 0 | 51.5 | 48.84389
4 | 40 | 0 | 0 | 12 | 4 | 36 | 4 | 45.3 | 44.88666
0 | 30 | 10 | 0 | 10 | 0 | 30 | 20 | 31 | 31.92732
0 | 25 | 15 | 0 | 5 | 0 | 35 | 20 | 31.8 | 32.55676
4 | 12 | 4 | 4 | 12 | 16 | 36 | 12 | 48.4 | 46.50642
0 | 15 | 25 | 0 | 5 | 0 | 50 | 5 | 22.5 | 24.71923
0 | 5 | 0 | 0 | 75 | 0 | 20 | 0 | 3.6 | 3.6747
0 | 20 | 8 | 4 | 0 | 20 | 44 | 4 | 40.7 | 41.3201
0 | 25 | 20 | 0 | 10 | 0 | 35 | 10 | 32.6 | 32.19381
4 | 12 | 8 | 4 | 16 | 8 | 48 | 0 | 47.1 | 42.0082
0 | 10 | 5 | 0 | 10 | 0 | 55 | 20 | 33 | 37.18423
0 | 25 | 10 | 0 | 20 | 0 | 40 | 5 | 19.5 | 22.26227
0 | 10 | 0 | 0 | 30 | 0 | 40 | 20 | 36 | 36.38194
0 | 40 | 25 | 0 | 10 | 0 | 20 | 5 | 32 | 30.23313
0 | 20 | 10 | 0 | 5 | 0 | 40 | 25 | 32 | 33.70394
0 | 5 | 15 | 0 | 5 | 0 | 70 | 5 | 28.1 | 22.84059
5 | 5 | 10 | 0 | 35 | 0 | 45 | 0 | 27.5 | 25.67914
5 | 10 | 0 | 0 | 5 | 0 | 55 | 25 | 26 | 26.68359
4 | 0 | 8 | 4 | 24 | 12 | 44 | 4 | 49 | 41.20131
0 | 4 | 8 | 4 | 16 | 20 | 44 | 4 | 46.7 | 43.10619
4 | 12 | 0 | 12 | 20 | 8 | 44 | 0 | 39 | 40.64478
0 | 35 | 15 | 0 | 5 | 0 | 20 | 25 | 0 | 1.074212
0 | 5 | 10 | 0 | 30 | 0 | 50 | 5 | 23.4 | 19.81772
0 | 20 | 8 | 4 | 0 | 20 | 44 | 4 | 41 | 41.3201
4 | 8 | 4 | 4 | 16 | 12 | 48 | 4 | 41 | 40.98604
5 | 5 | 5 | 0 | 20 | 0 | 50 | 15 | 29.1 | 35.73798
0 | 65 | 15 | 0 | 0 | 0 | 10 | 10 | 22 | 25.5474