## Train Results
Al | Co | Cr | Cu | Fe | Mn | Ni | V | Actual_Elong_T (%) | Predicted_Elong_T (%)
0 | 15 | 5 | 0 | 15 | 0 | 40 | 25 | 33.7 | 36.26761
0 | 15 | 5 | 0 | 20 | 0 | 40 | 20 | 37 | 38.13137
0 | 10 | 10 | 0 | 55 | 0 | 25 | 0 | 18.3 | 17.99698
0 | 40 | 4 | 0 | 28 | 4 | 4 | 20 | 28.2 | 35.85718
4 | 0 | 8 | 24 | 4 | 16 | 44 | 0 | 52.6 | 55.62617
4 | 16 | 0 | 20 | 4 | 12 | 44 | 0 | 44.6 | 44.55021
0 | 10 | 5 | 0 | 5 | 0 | 50 | 30 | 25 | 29.48825
0 | 50 | 10 | 0 | 15 | 0 | 15 | 10 | 34.6 | 26.24457
0 | 15 | 5 | 0 | 45 | 0 | 30 | 5 | 11.9 | 18.07775
0 | 24 | 4 | 0 | 8 | 4 | 36 | 24 | 48.8 | 44.36712
4 | 0 | 8 | 4 | 24 | 12 | 44 | 4 | 41.8 | 41.50229
0 | 15 | 15 | 0 | 5 | 0 | 45 | 20 | 35 | 33.79792
0 | 16 | 8 | 4 | 16 | 20 | 36 | 0 | 34.3 | 39.7425
4 | 20 | 4 | 4 | 16 | 0 | 52 | 0 | 42 | 37.31005
0 | 45 | 10 | 0 | 20 | 0 | 15 | 10 | 25.7 | 24.74162
0 | 20 | 5 | 0 | 15 | 0 | 40 | 20 | 39 | 38.83137
0 | 10 | 0 | 0 | 0 | 0 | 75 | 15 | 36 | 36.05845
5 | 5 | 10 | 0 | 35 | 0 | 45 | 0 | 27.5 | 26.70053
5 | 10 | 5 | 0 | 20 | 0 | 55 | 5 | 38.4 | 39.45833
5 | 10 | 0 | 0 | 5 | 0 | 55 | 25 | 26 | 26.898
0 | 30 | 0 | 0 | 30 | 0 | 35 | 5 | 20 | 20.85891
5 | 20 | 5 | 0 | 25 | 0 | 45 | 0 | 24.6 | 28.99123
0 | 5 | 10 | 0 | 30 | 0 | 50 | 5 | 23.4 | 23.76331
4 | 0 | 12 | 4 | 4 | 16 | 52 | 8 | 55.7 | 55.55747
4 | 12 | 8 | 0 | 8 | 8 | 56 | 4 | 39 | 42.80808
4 | 4 | 4 | 8 | 28 | 16 | 32 | 4 | 46.3 | 52.39559
0 | 15 | 20 | 0 | 5 | 0 | 45 | 15 | 31 | 31.70176
0 | 5 | 10 | 0 | 10 | 0 | 55 | 20 | 26.7 | 32.66481
4 | 0 | 8 | 4 | 24 | 12 | 44 | 4 | 49 | 41.50229
0 | 30 | 10 | 0 | 15 | 0 | 30 | 15 | 33.8 | 31.72164
0 | 65 | 15 | 0 | 0 | 0 | 10 | 10 | 22 | 27.48677
4 | 8 | 0 | 12 | 20 | 8 | 48 | 0 | 42.1 | 41.20996
0 | 25 | 15 | 0 | 5 | 0 | 35 | 20 | 31.8 | 29.26543
0 | 20 | 8 | 4 | 0 | 20 | 44 | 4 | 40.7 | 42.6233
0 | 20 | 8 | 4 | 0 | 20 | 44 | 4 | 41 | 42.6233
0 | 10 | 5 | 0 | 35 | 0 | 35 | 15 | 29.7 | 30.26534
4 | 12 | 0 | 0 | 16 | 8 | 52 | 8 | 33.7 | 38.14128
4 | 12 | 8 | 4 | 16 | 8 | 48 | 0 | 47.1 | 42.88588
0 | 25 | 5 | 0 | 10 | 0 | 35 | 25 | 37 | 36.12431
0 | 20 | 4 | 0 | 4 | 4 | 48 | 20 | 46.5 | 42.52402
0 | 35 | 15 | 0 | 10 | 0 | 25 | 15 | 30 | 28.58017
0 | 35 | 25 | 0 | 5 | 0 | 30 | 5 | 20.5 | 24.7926
4 | 16 | 0 | 4 | 12 | 8 | 52 | 4 | 44.8 | 40.82743
0 | 40 | 5 | 0 | 15 | 0 | 15 | 25 | 24 | 23.86462
0 | 45 | 15 | 0 | 10 | 0 | 15 | 15 | 29.1 | 26.67535
4 | 8 | 4 | 4 | 16 | 12 | 48 | 4 | 41 | 40.74236
0 | 20 | 20 | 0 | 15 | 0 | 30 | 15 | 31 | 29.95446
0 | 40 | 20 | 0 | 5 | 0 | 30 | 5 | 26.2 | 27.57939
4 | 12 | 0 | 12 | 20 | 8 | 44 | 0 | 42.4 | 41.20674
0 | 10 | 10 | 0 | 25 | 0 | 50 | 5 | 14.2 | 20.91003
0 | 35 | 15 | 0 | 5 | 0 | 20 | 25 | 0 | 1.08052
0 | 15 | 20 | 0 | 15 | 0 | 40 | 10 | 32 | 31.49557
4 | 12 | 0 | 12 | 20 | 8 | 44 | 0 | 39 | 41.20674
0 | 12 | 8 | 4 | 16 | 20 | 36 | 4 | 39.1 | 41.86846
4 | 12 | 4 | 4 | 20 | 16 | 32 | 8 | 51.8 | 55.48813
4 | 8 | 0 | 0 | 4 | 8 | 52 | 24 | 48.4 | 54.18928
4 | 0 | 4 | 0 | 20 | 8 | 52 | 12 | 40 | 38.81034
5 | 0 | 5 | 0 | 25 | 0 | 60 | 5 | 40.1 | 38.90478
0 | 25 | 10 | 0 | 5 | 0 | 35 | 25 | 29.9 | 30.0997
4 | 8 | 12 | 4 | 4 | 24 | 40 | 4 | 54.6 | 55.69924
0 | 25 | 10 | 0 | 20 | 0 | 40 | 5 | 19.5 | 22.19202
0 | 5 | 0 | 0 | 75 | 0 | 20 | 0 | 3.6 | 10.37092
0 | 45 | 5 | 0 | 15 | 0 | 25 | 10 | 26.6 | 23.04461
0 | 25 | 0 | 0 | 35 | 0 | 35 | 5 | 20 | 20.22595
4 | 0 | 12 | 16 | 4 | 12 | 52 | 0 | 51.5 | 54.48854
0 | 55 | 10 | 0 | 10 | 0 | 15 | 10 | 24.9 | 25.82957
0 | 16 | 8 | 4 | 16 | 20 | 36 | 0 | 41.4 | 39.7425
4 | 12 | 8 | 0 | 8 | 8 | 56 | 4 | 47.8 | 42.80808
0 | 30 | 5 | 0 | 30 | 0 | 20 | 15 | 22.1 | 22.91388
0 | 35 | 20 | 0 | 10 | 0 | 15 | 20 | 0 | 2.259002
0 | 20 | 10 | 0 | 10 | 0 | 45 | 15 | 34 | 34.62664
0 | 5 | 5 | 0 | 30 | 0 | 45 | 15 | 34 | 33.53958
4 | 0 | 4 | 4 | 16 | 12 | 56 | 4 | 42 | 40.31245
5 | 5 | 5 | 0 | 20 | 0 | 50 | 15 | 29.1 | 33.92414
0 | 4 | 8 | 4 | 16 | 20 | 44 | 4 | 46.7 | 43.47919
0 | 15 | 15 | 0 | 15 | 0 | 40 | 15 | 30 | 31.65397
0 | 12 | 4 | 0 | 4 | 16 | 40 | 24 | 39.6 | 40.03719
0 | 30 | 0 | 0 | 15 | 0 | 50 | 5 | 22 | 22.86068
0 | 20 | 15 | 0 | 0 | 0 | 35 | 30 | 0 | 0.7548227
0 | 0 | 8 | 4 | 16 | 12 | 52 | 8 | 43.1 | 42.71429
0 | 10 | 20 | 0 | 5 | 0 | 60 | 5 | 22.4 | 24.96632
0 | 20 | 10 | 0 | 5 | 0 | 40 | 25 | 32 | 32.96664
0 | 16 | 0 | 4 | 20 | 20 | 28 | 12 | 16.8 | 26.54605
0 | 30 | 10 | 0 | 10 | 0 | 30 | 20 | 31 | 30.12464
4 | 16 | 8 | 0 | 12 | 0 | 48 | 12 | 41.6 | 38.78658
0 | 0 | 8 | 4 | 16 | 12 | 52 | 8 | 43.5 | 42.71429
0 | 30 | 20 | 0 | 5 | 0 | 40 | 5 | 24.4 | 26.12602
0 | 5 | 5 | 0 | 30 | 0 | 55 | 5 | 23 | 24.44755
5 | 5 | 0 | 0 | 40 | 0 | 45 | 5 | 34 | 33.86661
0 | 15 | 25 | 0 | 5 | 0 | 50 | 5 | 22.5 | 24.78985
4 | 12 | 4 | 4 | 12 | 16 | 36 | 12 | 48.4 | 55.65955
0 | 25 | 20 | 0 | 10 | 0 | 35 | 10 | 32.6 | 31.22556
0 | 30 | 10 | 0 | 5 | 0 | 45 | 10 | 20.8 | 22.90816
0 | 40 | 25 | 0 | 10 | 0 | 20 | 5 | 32 | 27.94894
0 | 24 | 8 | 0 | 12 | 16 | 32 | 8 | 45.4 | 41.86385
4 | 32 | 8 | 4 | 4 | 20 | 24 | 4 | 48.8 | 55.69964
0 | 24 | 8 | 0 | 12 | 16 | 32 | 8 | 40.3 | 41.86385
0 | 20 | 10 | 0 | 0 | 0 | 45 | 25 | 36 | 35.04888
4 | 40 | 0 | 0 | 12 | 4 | 36 | 4 | 45.3 | 41.9518
0 | 25 | 5 | 0 | 10 | 0 | 50 | 10 | 28.7 | 26.25265
0 | 40 | 5 | 0 | 15 | 0 | 20 | 20 | 21 | 22.42384
0 | 16 | 0 | 4 | 20 | 20 | 28 | 12 | 38.6 | 26.54605
5 | 0 | 5 | 0 | 45 | 0 | 45 | 0 | 23.3 | 25.68063
4 | 20 | 4 | 4 | 16 | 0 | 52 | 0 | 35.7 | 37.31005
4 | 12 | 0 | 0 | 16 | 8 | 52 | 8 | 40.6 | 38.14128

## Test Results
Al | Co | Cr | Cu | Fe | Mn | Ni | V | Actual_Elong_T (%) | Predicted_Elong_T (%)
5 | 15 | 5 | 0 | 5 | 0 | 65 | 5 | 16.7 | 39.77956
0 | 40 | 20 | 0 | 5 | 0 | 30 | 5 | 26.2 | 27.57939
0 | 24 | 4 | 0 | 8 | 4 | 36 | 24 | 48.8 | 44.36712
4 | 12 | 4 | 4 | 20 | 16 | 32 | 8 | 51.8 | 55.48813
4 | 12 | 0 | 12 | 20 | 8 | 44 | 0 | 39 | 41.20674
0 | 0 | 8 | 4 | 16 | 12 | 52 | 8 | 43.1 | 42.71429
0 | 10 | 10 | 0 | 55 | 0 | 25 | 0 | 18.3 | 17.99698
5 | 0 | 5 | 0 | 25 | 0 | 60 | 5 | 40.1 | 38.90478
0 | 20 | 10 | 0 | 0 | 0 | 45 | 25 | 36 | 35.04888
0 | 35 | 20 | 0 | 30 | 0 | 15 | 0 | 31 | 23.97903
0 | 15 | 5 | 0 | 45 | 0 | 30 | 5 | 11.9 | 18.07774
0 | 20 | 10 | 0 | 10 | 0 | 45 | 15 | 34 | 34.62664
4 | 4 | 4 | 8 | 28 | 16 | 32 | 4 | 46.3 | 52.3956
0 | 30 | 0 | 0 | 30 | 0 | 35 | 5 | 20 | 20.85891
4 | 12 | 8 | 0 | 8 | 8 | 56 | 4 | 47.8 | 42.80808
0 | 15 | 20 | 0 | 5 | 0 | 45 | 15 | 31 | 31.70176
0 | 10 | 5 | 0 | 5 | 0 | 50 | 30 | 25 | 29.48825
0 | 25 | 5 | 0 | 10 | 0 | 35 | 25 | 37 | 36.12431
0 | 16 | 0 | 4 | 20 | 20 | 28 | 12 | 16.8 | 26.54605
0 | 20 | 8 | 4 | 0 | 20 | 44 | 4 | 40.7 | 42.6233
0 | 20 | 8 | 4 | 0 | 20 | 44 | 4 | 41 | 42.6233
4 | 28 | 0 | 20 | 4 | 8 | 36 | 0 | 44.6 | 42.65001
0 | 30 | 10 | 0 | 15 | 0 | 30 | 15 | 33.8 | 31.72164
0 | 25 | 10 | 0 | 25 | 0 | 35 | 5 | 20.1 | 23.40907
0 | 25 | 20 | 0 | 10 | 0 | 35 | 10 | 32.6 | 31.22556
4 | 16 | 8 | 0 | 12 | 0 | 48 | 12 | 41.6 | 38.78658
4 | 0 | 8 | 4 | 24 | 12 | 44 | 4 | 41.8 | 41.50229
0 | 15 | 5 | 0 | 20 | 0 | 40 | 20 | 37 | 38.13137