## Train Results
Al | Co | Cr | Cu | Fe | Mn | Ni | V | Actual_Elong_T (%) | Predicted_Elong_T (%)
0 | 15 | 5 | 0 | 15 | 0 | 40 | 25 | 33.7 | 34.50242
0 | 15 | 5 | 0 | 20 | 0 | 40 | 20 | 37 | 36.3833
0 | 10 | 10 | 0 | 55 | 0 | 25 | 0 | 18.3 | 15.88545
0 | 40 | 4 | 0 | 28 | 4 | 4 | 20 | 28.2 | 25.80816
4 | 0 | 8 | 24 | 4 | 16 | 44 | 0 | 52.6 | 54.80088
4 | 16 | 0 | 20 | 4 | 12 | 44 | 0 | 44.6 | 41.42671
0 | 10 | 5 | 0 | 5 | 0 | 50 | 30 | 25 | 25.95213
0 | 50 | 10 | 0 | 15 | 0 | 15 | 10 | 34.6 | 25.79964
0 | 15 | 5 | 0 | 45 | 0 | 30 | 5 | 11.9 | 16.36121
0 | 24 | 4 | 0 | 8 | 4 | 36 | 24 | 48.8 | 45.26836
4 | 0 | 8 | 4 | 24 | 12 | 44 | 4 | 41.8 | 41.65037
0 | 15 | 15 | 0 | 5 | 0 | 45 | 20 | 35 | 31.181
0 | 16 | 8 | 4 | 16 | 20 | 36 | 0 | 34.3 | 36.7009
4 | 20 | 4 | 4 | 16 | 0 | 52 | 0 | 42 | 37.52074
0 | 45 | 10 | 0 | 20 | 0 | 15 | 10 | 25.7 | 25.26554
0 | 20 | 5 | 0 | 15 | 0 | 40 | 20 | 39 | 37.30217
0 | 10 | 0 | 0 | 0 | 0 | 75 | 15 | 36 | 34.80113
5 | 5 | 10 | 0 | 35 | 0 | 45 | 0 | 27.5 | 24.60422
5 | 10 | 5 | 0 | 20 | 0 | 55 | 5 | 38.4 | 36.84097
5 | 10 | 0 | 0 | 5 | 0 | 55 | 25 | 26 | 23.8078
0 | 30 | 0 | 0 | 30 | 0 | 35 | 5 | 20 | 21.13038
5 | 20 | 5 | 0 | 25 | 0 | 45 | 0 | 24.6 | 27.29203
0 | 5 | 10 | 0 | 30 | 0 | 50 | 5 | 23.4 | 21.44296
4 | 0 | 12 | 4 | 4 | 16 | 52 | 8 | 55.7 | 54.76532
4 | 12 | 8 | 0 | 8 | 8 | 56 | 4 | 39 | 41.32693
4 | 4 | 4 | 8 | 28 | 16 | 32 | 4 | 46.3 | 48.26501
0 | 15 | 20 | 0 | 5 | 0 | 45 | 15 | 31 | 30.05087
0 | 5 | 10 | 0 | 10 | 0 | 55 | 20 | 26.7 | 28.3206
4 | 0 | 8 | 4 | 24 | 12 | 44 | 4 | 49 | 41.65037
0 | 30 | 10 | 0 | 15 | 0 | 30 | 15 | 33.8 | 31.95558
0 | 65 | 15 | 0 | 0 | 0 | 10 | 10 | 22 | 22.24272
4 | 8 | 0 | 12 | 20 | 8 | 48 | 0 | 42.1 | 38.47485
0 | 25 | 15 | 0 | 5 | 0 | 35 | 20 | 31.8 | 30.57029
0 | 20 | 8 | 4 | 0 | 20 | 44 | 4 | 40.7 | 40.7005
0 | 20 | 8 | 4 | 0 | 20 | 44 | 4 | 41 | 40.7005
0 | 10 | 5 | 0 | 35 | 0 | 35 | 15 | 29.7 | 29.94371
4 | 12 | 0 | 0 | 16 | 8 | 52 | 8 | 33.7 | 36.58864
4 | 12 | 8 | 4 | 16 | 8 | 48 | 0 | 47.1 | 40.873
0 | 25 | 5 | 0 | 10 | 0 | 35 | 25 | 37 | 33.63114
0 | 20 | 4 | 0 | 4 | 4 | 48 | 20 | 46.5 | 44.10339
0 | 35 | 15 | 0 | 10 | 0 | 25 | 15 | 30 | 29.33323
0 | 35 | 25 | 0 | 5 | 0 | 30 | 5 | 20.5 | 23.12427
4 | 16 | 0 | 4 | 12 | 8 | 52 | 4 | 44.8 | 38.58273
0 | 40 | 5 | 0 | 15 | 0 | 15 | 25 | 24 | 24.23809
0 | 45 | 15 | 0 | 10 | 0 | 15 | 15 | 29.1 | 28.96929
4 | 8 | 4 | 4 | 16 | 12 | 48 | 4 | 41 | 39.57779
0 | 20 | 20 | 0 | 15 | 0 | 30 | 15 | 31 | 30.12047
0 | 40 | 20 | 0 | 5 | 0 | 30 | 5 | 26.2 | 27.75606
4 | 12 | 0 | 12 | 20 | 8 | 44 | 0 | 42.4 | 38.5677
0 | 10 | 10 | 0 | 25 | 0 | 50 | 5 | 14.2 | 20.03387
0 | 35 | 15 | 0 | 5 | 0 | 20 | 25 | 0 | 0.5400267
0 | 15 | 20 | 0 | 15 | 0 | 40 | 10 | 32 | 30.86195
4 | 12 | 0 | 12 | 20 | 8 | 44 | 0 | 39 | 38.5677
0 | 12 | 8 | 4 | 16 | 20 | 36 | 4 | 39.1 | 40.53383
4 | 12 | 4 | 4 | 20 | 16 | 32 | 8 | 51.8 | 51.44304
4 | 8 | 0 | 0 | 4 | 8 | 52 | 24 | 48.4 | 46.86703
4 | 0 | 4 | 0 | 20 | 8 | 52 | 12 | 40 | 38.90808
5 | 0 | 5 | 0 | 25 | 0 | 60 | 5 | 40.1 | 38.38358
0 | 25 | 10 | 0 | 5 | 0 | 35 | 25 | 29.9 | 29.3185
4 | 8 | 12 | 4 | 4 | 24 | 40 | 4 | 54.6 | 55.37194
0 | 25 | 10 | 0 | 20 | 0 | 40 | 5 | 19.5 | 23.01591
0 | 5 | 0 | 0 | 75 | 0 | 20 | 0 | 3.6 | 2.053529
0 | 45 | 5 | 0 | 15 | 0 | 25 | 10 | 26.6 | 21.89384
0 | 25 | 0 | 0 | 35 | 0 | 35 | 5 | 20 | 19.83209
4 | 0 | 12 | 16 | 4 | 12 | 52 | 0 | 51.5 | 54.17582
0 | 55 | 10 | 0 | 10 | 0 | 15 | 10 | 24.9 | 24.23672
0 | 16 | 8 | 4 | 16 | 20 | 36 | 0 | 41.4 | 36.7009
4 | 12 | 8 | 0 | 8 | 8 | 56 | 4 | 47.8 | 41.32693
0 | 30 | 5 | 0 | 30 | 0 | 20 | 15 | 22.1 | 23.84679
0 | 35 | 20 | 0 | 10 | 0 | 15 | 20 | 0 | 0.8594558
0 | 20 | 10 | 0 | 10 | 0 | 45 | 15 | 34 | 34.62607
0 | 5 | 5 | 0 | 30 | 0 | 45 | 15 | 34 | 34.62727
4 | 0 | 4 | 4 | 16 | 12 | 56 | 4 | 42 | 39.19159
5 | 5 | 5 | 0 | 20 | 0 | 50 | 15 | 29.1 | 28.13251
0 | 4 | 8 | 4 | 16 | 20 | 44 | 4 | 46.7 | 41.52965
0 | 15 | 15 | 0 | 15 | 0 | 40 | 15 | 30 | 31.28891
0 | 12 | 4 | 0 | 4 | 16 | 40 | 24 | 39.6 | 42.20741
0 | 30 | 0 | 0 | 15 | 0 | 50 | 5 | 22 | 23.88427
0 | 20 | 15 | 0 | 0 | 0 | 35 | 30 | 0 | 0.8346444
0 | 0 | 8 | 4 | 16 | 12 | 52 | 8 | 43.1 | 42.58678
0 | 10 | 20 | 0 | 5 | 0 | 60 | 5 | 22.4 | 21.3215
0 | 20 | 10 | 0 | 5 | 0 | 40 | 25 | 32 | 31.96762
0 | 16 | 0 | 4 | 20 | 20 | 28 | 12 | 16.8 | 26.40769
0 | 30 | 10 | 0 | 10 | 0 | 30 | 20 | 31 | 29.71534
4 | 16 | 8 | 0 | 12 | 0 | 48 | 12 | 41.6 | 37.24493
0 | 0 | 8 | 4 | 16 | 12 | 52 | 8 | 43.5 | 42.58678
0 | 30 | 20 | 0 | 5 | 0 | 40 | 5 | 24.4 | 25.69303
0 | 5 | 5 | 0 | 30 | 0 | 55 | 5 | 23 | 24.32501
5 | 5 | 0 | 0 | 40 | 0 | 45 | 5 | 34 | 31.70478
0 | 15 | 25 | 0 | 5 | 0 | 50 | 5 | 22.5 | 22.17521
4 | 12 | 4 | 4 | 12 | 16 | 36 | 12 | 48.4 | 53.51514
0 | 25 | 20 | 0 | 10 | 0 | 35 | 10 | 32.6 | 31.48318
0 | 30 | 10 | 0 | 5 | 0 | 45 | 10 | 20.8 | 25.49784
0 | 40 | 25 | 0 | 10 | 0 | 20 | 5 | 32 | 26.67384
0 | 24 | 8 | 0 | 12 | 16 | 32 | 8 | 45.4 | 40.52567
4 | 32 | 8 | 4 | 4 | 20 | 24 | 4 | 48.8 | 54.69358
0 | 24 | 8 | 0 | 12 | 16 | 32 | 8 | 40.3 | 40.52567
0 | 20 | 10 | 0 | 0 | 0 | 45 | 25 | 36 | 33.22741
4 | 40 | 0 | 0 | 12 | 4 | 36 | 4 | 45.3 | 43.4233
0 | 25 | 5 | 0 | 10 | 0 | 50 | 10 | 28.7 | 26.54863
0 | 40 | 5 | 0 | 15 | 0 | 20 | 20 | 21 | 22.73817
0 | 16 | 0 | 4 | 20 | 20 | 28 | 12 | 38.6 | 26.40769
5 | 0 | 5 | 0 | 45 | 0 | 45 | 0 | 23.3 | 23.84082
4 | 20 | 4 | 4 | 16 | 0 | 52 | 0 | 35.7 | 37.52074
4 | 12 | 0 | 0 | 16 | 8 | 52 | 8 | 40.6 | 36.58864

## Test Results
Al | Co | Cr | Cu | Fe | Mn | Ni | V | Actual_Elong_T (%) | Predicted_Elong_T (%)
5 | 15 | 5 | 0 | 5 | 0 | 65 | 5 | 16.7 | 37.36739
0 | 40 | 20 | 0 | 5 | 0 | 30 | 5 | 26.2 | 27.75606
0 | 24 | 4 | 0 | 8 | 4 | 36 | 24 | 48.8 | 45.26836
4 | 12 | 4 | 4 | 20 | 16 | 32 | 8 | 51.8 | 51.44304
4 | 12 | 0 | 12 | 20 | 8 | 44 | 0 | 39 | 38.5677
0 | 0 | 8 | 4 | 16 | 12 | 52 | 8 | 43.1 | 42.58678
0 | 10 | 10 | 0 | 55 | 0 | 25 | 0 | 18.3 | 15.88545
5 | 0 | 5 | 0 | 25 | 0 | 60 | 5 | 40.1 | 38.38358
0 | 20 | 10 | 0 | 0 | 0 | 45 | 25 | 36 | 33.22741
0 | 35 | 20 | 0 | 30 | 0 | 15 | 0 | 31 | 23.30103
0 | 15 | 5 | 0 | 45 | 0 | 30 | 5 | 11.9 | 16.36121
0 | 20 | 10 | 0 | 10 | 0 | 45 | 15 | 34 | 34.62607
4 | 4 | 4 | 8 | 28 | 16 | 32 | 4 | 46.3 | 48.26501
0 | 30 | 0 | 0 | 30 | 0 | 35 | 5 | 20 | 21.13038
4 | 12 | 8 | 0 | 8 | 8 | 56 | 4 | 47.8 | 41.32693
0 | 15 | 20 | 0 | 5 | 0 | 45 | 15 | 31 | 30.05087
0 | 10 | 5 | 0 | 5 | 0 | 50 | 30 | 25 | 25.95213
0 | 25 | 5 | 0 | 10 | 0 | 35 | 25 | 37 | 33.63114
0 | 16 | 0 | 4 | 20 | 20 | 28 | 12 | 16.8 | 26.40769
0 | 20 | 8 | 4 | 0 | 20 | 44 | 4 | 40.7 | 40.7005
0 | 20 | 8 | 4 | 0 | 20 | 44 | 4 | 41 | 40.7005
4 | 28 | 0 | 20 | 4 | 8 | 36 | 0 | 44.6 | 41.2522
0 | 30 | 10 | 0 | 15 | 0 | 30 | 15 | 33.8 | 31.95558
0 | 25 | 10 | 0 | 25 | 0 | 35 | 5 | 20.1 | 23.43252
0 | 25 | 20 | 0 | 10 | 0 | 35 | 10 | 32.6 | 31.48318
4 | 16 | 8 | 0 | 12 | 0 | 48 | 12 | 41.6 | 37.24493
4 | 0 | 8 | 4 | 24 | 12 | 44 | 4 | 41.8 | 41.65037
0 | 15 | 5 | 0 | 20 | 0 | 40 | 20 | 37 | 36.3833