## Train Results
Al | Co | Cr | Cu | Fe | Mn | Ni | V | Actual_Hardness (GPa) SRJT | Predicted_Hardness (GPa) SRJT
0 | 15 | 5 | 0 | 15 | 0 | 40 | 25 | 3.32 | 3.24579
0 | 15 | 5 | 0 | 20 | 0 | 40 | 20 | 2.71 | 2.562895
0 | 10 | 10 | 0 | 55 | 0 | 25 | 0 | 1.82 | 1.896786
0 | 40 | 4 | 0 | 28 | 4 | 4 | 20 | 2.54 | 2.561321
4 | 0 | 8 | 24 | 4 | 16 | 44 | 0 | 1.98 | 1.768014
4 | 16 | 0 | 20 | 4 | 12 | 44 | 0 | 1.79 | 1.780799
0 | 10 | 5 | 0 | 5 | 0 | 50 | 30 | 3.32 | 3.297347
0 | 50 | 10 | 0 | 15 | 0 | 15 | 10 | 2.68 | 2.823376
0 | 15 | 5 | 0 | 45 | 0 | 30 | 5 | 1.91 | 2.034944
0 | 24 | 4 | 0 | 8 | 4 | 36 | 24 | 2.74 | 2.992223
4 | 0 | 8 | 4 | 24 | 12 | 44 | 4 | 1.84 | 2.037184
0 | 15 | 15 | 0 | 5 | 0 | 45 | 20 | 2.95 | 3.078256
0 | 16 | 8 | 4 | 16 | 20 | 36 | 0 | 1.9 | 1.94959
4 | 20 | 4 | 4 | 16 | 0 | 52 | 0 | 2.06 | 1.958877
0 | 45 | 10 | 0 | 20 | 0 | 15 | 10 | 2.62 | 2.723181
0 | 20 | 5 | 0 | 15 | 0 | 40 | 20 | 1.85 | 2.520546
0 | 10 | 0 | 0 | 0 | 0 | 75 | 15 | 2.42 | 2.594152
5 | 5 | 10 | 0 | 35 | 0 | 45 | 0 | 1.87 | 2.016478
5 | 10 | 5 | 0 | 20 | 0 | 55 | 5 | 2.67 | 2.5717
5 | 10 | 0 | 0 | 5 | 0 | 55 | 25 | 3.48 | 3.552214
0 | 30 | 0 | 0 | 30 | 0 | 35 | 5 | 1.98 | 1.939465
5 | 20 | 5 | 0 | 25 | 0 | 45 | 0 | 2.11 | 2.067212
0 | 5 | 10 | 0 | 30 | 0 | 50 | 5 | 2.11 | 2.172939
4 | 0 | 12 | 4 | 4 | 16 | 52 | 8 | 2.23 | 2.272739
4 | 12 | 8 | 0 | 8 | 8 | 56 | 4 | 2.25 | 2.266106
4 | 4 | 4 | 8 | 28 | 16 | 32 | 4 | 1.86 | 1.963419
0 | 15 | 20 | 0 | 5 | 0 | 45 | 15 | 2.96 | 2.936157
0 | 5 | 10 | 0 | 10 | 0 | 55 | 20 | 2.88 | 2.871633
4 | 0 | 8 | 4 | 24 | 12 | 44 | 4 | 2.04 | 2.037184
0 | 30 | 10 | 0 | 15 | 0 | 30 | 15 | 2.83 | 2.913466
0 | 65 | 15 | 0 | 0 | 0 | 10 | 10 | 3.09 | 3.10477
4 | 8 | 0 | 12 | 20 | 8 | 48 | 0 | 1.89 | 1.873952
0 | 25 | 15 | 0 | 5 | 0 | 35 | 20 | 3.29 | 3.390562
0 | 20 | 8 | 4 | 0 | 20 | 44 | 4 | 2.2 | 2.173016
0 | 20 | 8 | 4 | 0 | 20 | 44 | 4 | 2.25 | 2.173016
0 | 10 | 5 | 0 | 35 | 0 | 35 | 15 | 2.52 | 2.438336
4 | 12 | 0 | 0 | 16 | 8 | 52 | 8 | 2.42 | 2.583199
4 | 12 | 8 | 4 | 16 | 8 | 48 | 0 | 2.03 | 2.029846
0 | 25 | 5 | 0 | 10 | 0 | 35 | 25 | 3.02 | 3.194986
0 | 20 | 4 | 0 | 4 | 4 | 48 | 20 | 3.04 | 2.886191
0 | 30 | 5 | 0 | 15 | 0 | 20 | 30 | 4.28 | 4.022099
0 | 35 | 15 | 0 | 10 | 0 | 25 | 15 | 2.94 | 3.041323
0 | 35 | 25 | 0 | 5 | 0 | 30 | 5 | 2.9 | 2.903455
0 | 40 | 5 | 0 | 15 | 0 | 15 | 25 | 3.82 | 3.720931
0 | 45 | 15 | 0 | 10 | 0 | 15 | 15 | 3.17 | 3.104731
4 | 8 | 4 | 4 | 16 | 12 | 48 | 4 | 2.14 | 2.172012
0 | 20 | 20 | 0 | 15 | 0 | 30 | 15 | 2.51 | 2.683769
0 | 40 | 20 | 0 | 5 | 0 | 30 | 5 | 3.05 | 2.916377
4 | 12 | 0 | 12 | 20 | 8 | 44 | 0 | 2.66 | 1.8819
0 | 10 | 10 | 0 | 25 | 0 | 50 | 5 | 2.15 | 2.21223
0 | 35 | 15 | 0 | 5 | 0 | 20 | 25 | 6.04 | 5.679773
0 | 15 | 20 | 0 | 15 | 0 | 40 | 10 | 2.43 | 2.540314
4 | 12 | 0 | 12 | 20 | 8 | 44 | 0 | 1.79 | 1.8819
0 | 12 | 8 | 4 | 16 | 20 | 36 | 4 | 1.91 | 1.960808
4 | 12 | 4 | 4 | 20 | 16 | 32 | 8 | 2.13 | 2.27091
4 | 8 | 0 | 0 | 4 | 8 | 52 | 24 | 2.63 | 3.003684
4 | 0 | 4 | 0 | 20 | 8 | 52 | 12 | 2.18 | 2.382054
5 | 0 | 5 | 0 | 25 | 0 | 60 | 5 | 2.31 | 2.428028
0 | 25 | 10 | 0 | 5 | 0 | 35 | 25 | 3.4 | 3.419315
4 | 8 | 12 | 4 | 4 | 24 | 40 | 4 | 2.08 | 2.130216
0 | 25 | 10 | 0 | 20 | 0 | 40 | 5 | 2.31 | 2.296303
0 | 5 | 0 | 0 | 75 | 0 | 20 | 0 | 2.53 | 1.946122
0 | 45 | 5 | 0 | 15 | 0 | 25 | 10 | 2.58 | 2.691128
0 | 25 | 0 | 0 | 35 | 0 | 35 | 5 | 1.8 | 1.934036
4 | 0 | 12 | 16 | 4 | 12 | 52 | 0 | 1.99 | 1.837067
0 | 55 | 10 | 0 | 10 | 0 | 15 | 10 | 2.88 | 2.939029
0 | 16 | 8 | 4 | 16 | 20 | 36 | 0 | 2.05 | 1.94959
4 | 12 | 8 | 0 | 8 | 8 | 56 | 4 | 2.3 | 2.266106
0 | 30 | 5 | 0 | 30 | 0 | 20 | 15 | 2.4 | 2.48948
0 | 35 | 20 | 0 | 10 | 0 | 15 | 20 | 5.22 | 5.332686
0 | 20 | 10 | 0 | 10 | 0 | 45 | 15 | 2.93 | 2.83331
0 | 5 | 5 | 0 | 30 | 0 | 45 | 15 | 2.38 | 2.415583
4 | 0 | 4 | 4 | 16 | 12 | 56 | 4 | 2.14 | 2.101575
5 | 5 | 5 | 0 | 20 | 0 | 50 | 15 | 3.35 | 3.37306
0 | 4 | 8 | 4 | 16 | 20 | 44 | 4 | 2.06 | 1.946579
0 | 15 | 15 | 0 | 15 | 0 | 40 | 15 | 2.57 | 2.690345
0 | 12 | 4 | 0 | 4 | 16 | 40 | 24 | 2.54 | 2.622279
0 | 30 | 0 | 0 | 15 | 0 | 50 | 5 | 1.92 | 1.994707
0 | 20 | 15 | 0 | 0 | 0 | 35 | 30 | 5.96 | 5.171575
0 | 0 | 8 | 4 | 16 | 12 | 52 | 8 | 1.93 | 2.086967
0 | 10 | 20 | 0 | 5 | 0 | 60 | 5 | 2.58 | 2.639132
0 | 20 | 10 | 0 | 5 | 0 | 40 | 25 | 3.41 | 3.278056
0 | 16 | 0 | 4 | 20 | 20 | 28 | 12 | 2.03 | 2.130035
0 | 30 | 10 | 0 | 10 | 0 | 30 | 20 | 3.37 | 3.27954
4 | 16 | 8 | 0 | 12 | 0 | 48 | 12 | 2.64 | 2.826809
0 | 0 | 8 | 4 | 16 | 12 | 52 | 8 | 2.25 | 2.086967
0 | 30 | 20 | 0 | 5 | 0 | 40 | 5 | 2.6 | 2.772093
0 | 5 | 5 | 0 | 30 | 0 | 55 | 5 | 2.15 | 2.119884
5 | 5 | 0 | 0 | 40 | 0 | 45 | 5 | 2.69 | 2.648554
0 | 15 | 25 | 0 | 5 | 0 | 50 | 5 | 2.82 | 2.750091
4 | 12 | 4 | 4 | 12 | 16 | 36 | 12 | 2.08 | 2.348162
0 | 25 | 20 | 0 | 10 | 0 | 35 | 10 | 2.73 | 2.750467
0 | 30 | 10 | 0 | 5 | 0 | 45 | 10 | 2.85 | 2.894241
0 | 40 | 25 | 0 | 10 | 0 | 20 | 5 | 2.77 | 2.8905
0 | 24 | 8 | 0 | 12 | 16 | 32 | 8 | 2.3 | 2.215141
4 | 32 | 8 | 4 | 4 | 20 | 24 | 4 | 2.22 | 2.303508
0 | 24 | 8 | 0 | 12 | 16 | 32 | 8 | 1.96 | 2.215141
0 | 20 | 10 | 0 | 0 | 0 | 45 | 25 | 3 | 3.215746
4 | 40 | 0 | 0 | 12 | 4 | 36 | 4 | 1.75 | 1.947831
0 | 25 | 5 | 0 | 10 | 0 | 50 | 10 | 2.35 | 2.431556
0 | 40 | 5 | 0 | 15 | 0 | 20 | 20 | 3.42 | 3.384311
0 | 16 | 0 | 4 | 20 | 20 | 28 | 12 | 2.23 | 2.130035
5 | 0 | 5 | 0 | 45 | 0 | 45 | 0 | 1.96 | 2.00963
4 | 20 | 4 | 4 | 16 | 0 | 52 | 0 | 1.9 | 1.958877
4 | 12 | 0 | 0 | 16 | 8 | 52 | 8 | 2.66 | 2.583199

## Test Results
Al | Co | Cr | Cu | Fe | Mn | Ni | V | Actual_Hardness (GPa) SRJT | Predicted_Hardness (GPa) SRJT
0 | 20 | 5 | 0 | 25 | 0 | 35 | 15 | 2.3 | 2.36778
0 | 8 | 0 | 4 | 4 | 28 | 36 | 20 | 2.54 | 2.041158
0 | 25 | 10 | 0 | 25 | 0 | 35 | 5 | 2.29 | 2.20638
4 | 16 | 8 | 0 | 12 | 0 | 48 | 12 | 2.82 | 2.826809
5 | 10 | 5 | 0 | 25 | 0 | 50 | 5 | 2.32 | 2.565332
0 | 10 | 5 | 0 | 10 | 0 | 55 | 20 | 2.76 | 2.621614
15 | 5 | 0 | 0 | 15 | 0 | 65 | 0 | 2.97 | 2.736039
4 | 16 | 0 | 4 | 12 | 8 | 52 | 4 | 1.99 | 2.215073
0 | 5 | 15 | 0 | 5 | 0 | 70 | 5 | 2.24 | 2.562499
0 | 5 | 20 | 0 | 10 | 0 | 55 | 10 | 2.62 | 2.688622
4 | 8 | 4 | 4 | 16 | 12 | 48 | 4 | 2.42 | 2.172012
4 | 28 | 0 | 20 | 4 | 8 | 36 | 0 | 1.81 | 1.790532
0 | 35 | 20 | 0 | 30 | 0 | 15 | 0 | 2.19 | 2.175113
4 | 0 | 4 | 0 | 4 | 4 | 60 | 24 | 2.59 | 3.18064
0 | 50 | 5 | 0 | 15 | 0 | 5 | 25 | 3.37 | 3.525094
0 | 25 | 10 | 0 | 35 | 0 | 25 | 5 | 2.13 | 2.089499
0 | 10 | 0 | 0 | 30 | 0 | 40 | 20 | 2.33 | 2.427651
5 | 5 | 10 | 0 | 20 | 0 | 55 | 5 | 2.57 | 2.421983
5 | 10 | 0 | 0 | 30 | 0 | 50 | 5 | 2.25 | 2.703501
4 | 0 | 4 | 0 | 20 | 8 | 52 | 12 | 2.34 | 2.382054
0 | 75 | 0 | 0 | 15 | 0 | 0 | 10 | 2.25 | 2.442995
4 | 12 | 4 | 0 | 28 | 0 | 40 | 12 | 2.11 | 2.938478
0 | 25 | 25 | 0 | 15 | 0 | 25 | 10 | 2.77 | 2.658086
0 | 40 | 15 | 0 | 5 | 0 | 30 | 10 | 2.78 | 3.001204
0 | 0 | 20 | 0 | 55 | 0 | 25 | 0 | 1.63 | 1.892991
4 | 4 | 12 | 0 | 0 | 4 | 52 | 24 | 3.43 | 3.961786
4 | 12 | 8 | 4 | 16 | 8 | 48 | 0 | 1.86 | 2.029846
5 | 15 | 5 | 0 | 5 | 0 | 65 | 5 | 2.47 | 2.459404