## Train Results
Al | Co | Cr | Cu | Fe | Mn | Ni | V | Actual_Hardness (GPa) SRJT | Predicted_Hardness (GPa) SRJT
0 | 15 | 5 | 0 | 15 | 0 | 40 | 25 | 3.32 | 3.060419
0 | 15 | 5 | 0 | 20 | 0 | 40 | 20 | 2.71 | 2.522179
0 | 10 | 10 | 0 | 55 | 0 | 25 | 0 | 1.82 | 1.785446
0 | 40 | 4 | 0 | 28 | 4 | 4 | 20 | 2.54 | 2.479212
4 | 0 | 8 | 24 | 4 | 16 | 44 | 0 | 1.98 | 1.989644
4 | 16 | 0 | 20 | 4 | 12 | 44 | 0 | 1.79 | 2.026217
0 | 10 | 5 | 0 | 5 | 0 | 50 | 30 | 3.32 | 3.27736
0 | 50 | 10 | 0 | 15 | 0 | 15 | 10 | 2.68 | 2.805778
0 | 15 | 5 | 0 | 45 | 0 | 30 | 5 | 1.91 | 1.843075
0 | 24 | 4 | 0 | 8 | 4 | 36 | 24 | 2.74 | 2.87145
4 | 0 | 8 | 4 | 24 | 12 | 44 | 4 | 1.84 | 2.004377
0 | 15 | 15 | 0 | 5 | 0 | 45 | 20 | 2.95 | 2.998483
0 | 16 | 8 | 4 | 16 | 20 | 36 | 0 | 1.9 | 1.935996
4 | 20 | 4 | 4 | 16 | 0 | 52 | 0 | 2.06 | 1.992526
0 | 45 | 10 | 0 | 20 | 0 | 15 | 10 | 2.62 | 2.677849
0 | 20 | 5 | 0 | 15 | 0 | 40 | 20 | 1.85 | 2.533249
0 | 10 | 0 | 0 | 0 | 0 | 75 | 15 | 2.42 | 2.476547
5 | 5 | 10 | 0 | 35 | 0 | 45 | 0 | 1.87 | 1.87999
5 | 10 | 5 | 0 | 20 | 0 | 55 | 5 | 2.67 | 2.395008
5 | 10 | 0 | 0 | 5 | 0 | 55 | 25 | 3.48 | 3.244777
0 | 30 | 0 | 0 | 30 | 0 | 35 | 5 | 1.98 | 1.846345
5 | 20 | 5 | 0 | 25 | 0 | 45 | 0 | 2.11 | 1.916736
0 | 5 | 10 | 0 | 30 | 0 | 50 | 5 | 2.11 | 2.009929
4 | 0 | 12 | 4 | 4 | 16 | 52 | 8 | 2.23 | 2.208993
4 | 12 | 8 | 0 | 8 | 8 | 56 | 4 | 2.25 | 2.351148
4 | 4 | 4 | 8 | 28 | 16 | 32 | 4 | 1.86 | 1.882262
0 | 15 | 20 | 0 | 5 | 0 | 45 | 15 | 2.96 | 2.956944
0 | 5 | 10 | 0 | 10 | 0 | 55 | 20 | 2.88 | 2.782155
4 | 0 | 8 | 4 | 24 | 12 | 44 | 4 | 2.04 | 2.004377
0 | 30 | 10 | 0 | 15 | 0 | 30 | 15 | 2.83 | 2.772775
0 | 65 | 15 | 0 | 0 | 0 | 10 | 10 | 3.09 | 3.117548
4 | 8 | 0 | 12 | 20 | 8 | 48 | 0 | 1.89 | 2.051517
0 | 25 | 15 | 0 | 5 | 0 | 35 | 20 | 3.29 | 3.632468
0 | 20 | 8 | 4 | 0 | 20 | 44 | 4 | 2.2 | 2.183094
0 | 20 | 8 | 4 | 0 | 20 | 44 | 4 | 2.25 | 2.183094
0 | 10 | 5 | 0 | 35 | 0 | 35 | 15 | 2.52 | 2.309026
4 | 12 | 0 | 0 | 16 | 8 | 52 | 8 | 2.42 | 2.485806
4 | 12 | 8 | 4 | 16 | 8 | 48 | 0 | 2.03 | 2.074286
0 | 25 | 5 | 0 | 10 | 0 | 35 | 25 | 3.02 | 3.01398
0 | 20 | 4 | 0 | 4 | 4 | 48 | 20 | 3.04 | 2.811119
0 | 30 | 5 | 0 | 15 | 0 | 20 | 30 | 4.28 | 4.3204
0 | 35 | 15 | 0 | 10 | 0 | 25 | 15 | 2.94 | 3.044642
0 | 35 | 25 | 0 | 5 | 0 | 30 | 5 | 2.9 | 2.933172
0 | 40 | 5 | 0 | 15 | 0 | 15 | 25 | 3.82 | 3.562908
0 | 45 | 15 | 0 | 10 | 0 | 15 | 15 | 3.17 | 3.186888
4 | 8 | 4 | 4 | 16 | 12 | 48 | 4 | 2.14 | 2.163361
0 | 20 | 20 | 0 | 15 | 0 | 30 | 15 | 2.51 | 2.709851
0 | 40 | 20 | 0 | 5 | 0 | 30 | 5 | 3.05 | 2.888744
4 | 12 | 0 | 12 | 20 | 8 | 44 | 0 | 2.66 | 2.039328
0 | 10 | 10 | 0 | 25 | 0 | 50 | 5 | 2.15 | 2.074635
0 | 35 | 15 | 0 | 5 | 0 | 20 | 25 | 6.04 | 5.734657
0 | 15 | 20 | 0 | 15 | 0 | 40 | 10 | 2.43 | 2.462179
4 | 12 | 0 | 12 | 20 | 8 | 44 | 0 | 1.79 | 2.039328
0 | 12 | 8 | 4 | 16 | 20 | 36 | 4 | 1.91 | 1.964876
4 | 12 | 4 | 4 | 20 | 16 | 32 | 8 | 2.13 | 2.074305
4 | 8 | 0 | 0 | 4 | 8 | 52 | 24 | 2.63 | 2.743375
4 | 0 | 4 | 0 | 20 | 8 | 52 | 12 | 2.18 | 2.298359
5 | 0 | 5 | 0 | 25 | 0 | 60 | 5 | 2.31 | 2.440197
0 | 25 | 10 | 0 | 5 | 0 | 35 | 25 | 3.4 | 3.336401
4 | 8 | 12 | 4 | 4 | 24 | 40 | 4 | 2.08 | 2.126634
0 | 25 | 10 | 0 | 20 | 0 | 40 | 5 | 2.31 | 2.14245
0 | 5 | 0 | 0 | 75 | 0 | 20 | 0 | 2.53 | 1.776134
0 | 45 | 5 | 0 | 15 | 0 | 25 | 10 | 2.58 | 2.616907
0 | 25 | 0 | 0 | 35 | 0 | 35 | 5 | 1.8 | 1.837493
4 | 0 | 12 | 16 | 4 | 12 | 52 | 0 | 1.99 | 2.204657
0 | 55 | 10 | 0 | 10 | 0 | 15 | 10 | 2.88 | 2.918193
0 | 16 | 8 | 4 | 16 | 20 | 36 | 0 | 2.05 | 1.935996
4 | 12 | 8 | 0 | 8 | 8 | 56 | 4 | 2.3 | 2.351148
0 | 30 | 5 | 0 | 30 | 0 | 20 | 15 | 2.4 | 2.291533
0 | 35 | 20 | 0 | 10 | 0 | 15 | 20 | 5.22 | 5.418039
0 | 20 | 10 | 0 | 10 | 0 | 45 | 15 | 2.93 | 2.759212
0 | 5 | 5 | 0 | 30 | 0 | 45 | 15 | 2.38 | 2.28168
4 | 0 | 4 | 4 | 16 | 12 | 56 | 4 | 2.14 | 2.146448
5 | 5 | 5 | 0 | 20 | 0 | 50 | 15 | 3.35 | 2.897976
0 | 4 | 8 | 4 | 16 | 20 | 44 | 4 | 2.06 | 1.978231
0 | 15 | 15 | 0 | 15 | 0 | 40 | 15 | 2.57 | 2.614017
0 | 12 | 4 | 0 | 4 | 16 | 40 | 24 | 2.54 | 2.499731
0 | 30 | 0 | 0 | 15 | 0 | 50 | 5 | 1.92 | 1.92198
0 | 20 | 15 | 0 | 0 | 0 | 35 | 30 | 5.96 | 5.549508
0 | 0 | 8 | 4 | 16 | 12 | 52 | 8 | 1.93 | 2.119885
0 | 10 | 20 | 0 | 5 | 0 | 60 | 5 | 2.58 | 2.495346
0 | 20 | 10 | 0 | 5 | 0 | 40 | 25 | 3.41 | 3.125768
0 | 16 | 0 | 4 | 20 | 20 | 28 | 12 | 2.03 | 2.08558
0 | 30 | 10 | 0 | 10 | 0 | 30 | 20 | 3.37 | 3.04723
4 | 16 | 8 | 0 | 12 | 0 | 48 | 12 | 2.64 | 2.682473
0 | 0 | 8 | 4 | 16 | 12 | 52 | 8 | 2.25 | 2.119885
0 | 30 | 20 | 0 | 5 | 0 | 40 | 5 | 2.6 | 2.735988
0 | 5 | 5 | 0 | 30 | 0 | 55 | 5 | 2.15 | 1.980139
5 | 5 | 0 | 0 | 40 | 0 | 45 | 5 | 2.69 | 2.202757
0 | 15 | 25 | 0 | 5 | 0 | 50 | 5 | 2.82 | 2.766184
4 | 12 | 4 | 4 | 12 | 16 | 36 | 12 | 2.08 | 2.25897
0 | 25 | 20 | 0 | 10 | 0 | 35 | 10 | 2.73 | 2.779125
0 | 30 | 10 | 0 | 5 | 0 | 45 | 10 | 2.85 | 2.869584
0 | 40 | 25 | 0 | 10 | 0 | 20 | 5 | 2.77 | 2.811076
0 | 24 | 8 | 0 | 12 | 16 | 32 | 8 | 2.3 | 2.181637
4 | 32 | 8 | 4 | 4 | 20 | 24 | 4 | 2.22 | 2.568681
0 | 24 | 8 | 0 | 12 | 16 | 32 | 8 | 1.96 | 2.181637
0 | 20 | 10 | 0 | 0 | 0 | 45 | 25 | 3 | 3.008275
4 | 40 | 0 | 0 | 12 | 4 | 36 | 4 | 1.75 | 1.928907
0 | 25 | 5 | 0 | 10 | 0 | 50 | 10 | 2.35 | 2.413494
0 | 40 | 5 | 0 | 15 | 0 | 20 | 20 | 3.42 | 3.158023
0 | 16 | 0 | 4 | 20 | 20 | 28 | 12 | 2.23 | 2.08558
5 | 0 | 5 | 0 | 45 | 0 | 45 | 0 | 1.96 | 1.85761
4 | 20 | 4 | 4 | 16 | 0 | 52 | 0 | 1.9 | 1.992526
4 | 12 | 0 | 0 | 16 | 8 | 52 | 8 | 2.66 | 2.485806

## Test Results
Al | Co | Cr | Cu | Fe | Mn | Ni | V | Actual_Hardness (GPa) SRJT | Predicted_Hardness (GPa) SRJT
0 | 20 | 5 | 0 | 25 | 0 | 35 | 15 | 2.3 | 2.272333
0 | 8 | 0 | 4 | 4 | 28 | 36 | 20 | 2.54 | 2.159068
0 | 25 | 10 | 0 | 25 | 0 | 35 | 5 | 2.29 | 2.03034
4 | 16 | 8 | 0 | 12 | 0 | 48 | 12 | 2.82 | 2.682473
5 | 10 | 5 | 0 | 25 | 0 | 50 | 5 | 2.32 | 2.32653
0 | 10 | 5 | 0 | 10 | 0 | 55 | 20 | 2.76 | 2.561352
15 | 5 | 0 | 0 | 15 | 0 | 65 | 0 | 2.97 | 2.953209
4 | 16 | 0 | 4 | 12 | 8 | 52 | 4 | 1.99 | 2.320891
0 | 5 | 15 | 0 | 5 | 0 | 70 | 5 | 2.24 | 2.447517
0 | 5 | 20 | 0 | 10 | 0 | 55 | 10 | 2.62 | 2.505013
4 | 8 | 4 | 4 | 16 | 12 | 48 | 4 | 2.42 | 2.163361
4 | 28 | 0 | 20 | 4 | 8 | 36 | 0 | 1.81 | 2.051763
0 | 35 | 20 | 0 | 30 | 0 | 15 | 0 | 2.19 | 2.16014
4 | 0 | 4 | 0 | 4 | 4 | 60 | 24 | 2.59 | 2.692611
0 | 50 | 5 | 0 | 15 | 0 | 5 | 25 | 3.37 | 3.850092
0 | 25 | 10 | 0 | 35 | 0 | 25 | 5 | 2.13 | 1.905013
0 | 10 | 0 | 0 | 30 | 0 | 40 | 20 | 2.33 | 2.538546
5 | 5 | 10 | 0 | 20 | 0 | 55 | 5 | 2.57 | 2.375246
5 | 10 | 0 | 0 | 30 | 0 | 50 | 5 | 2.25 | 2.434583
4 | 0 | 4 | 0 | 20 | 8 | 52 | 12 | 2.34 | 2.298359
0 | 75 | 0 | 0 | 15 | 0 | 0 | 10 | 2.25 | 2.219267
4 | 12 | 4 | 0 | 28 | 0 | 40 | 12 | 2.11 | 2.686746
0 | 25 | 25 | 0 | 15 | 0 | 25 | 10 | 2.77 | 2.733299
0 | 40 | 15 | 0 | 5 | 0 | 30 | 10 | 2.78 | 2.933816
0 | 0 | 20 | 0 | 55 | 0 | 25 | 0 | 1.63 | 1.777434
4 | 4 | 12 | 0 | 0 | 4 | 52 | 24 | 3.43 | 3.208277
4 | 12 | 8 | 4 | 16 | 8 | 48 | 0 | 1.86 | 2.074286
5 | 15 | 5 | 0 | 5 | 0 | 65 | 5 | 2.47 | 2.423575